## Nb plastiques
Sample_ID | Site | Sampling_gear | Replica | Season | Sub replica | Nb_particules | Box_ID | Box_Position | Photo_ID | Shape | Color | Passage | Weight_mg | IR_ID_final | IR_ID | Match IR | Format (Mani et al.) | OBS | Length_mm | Largeur_mm | Area | Perim
PG-18-6-FIG-1-A | 6 | FILET | 1 | A | A | 5 | A | 1 | NA | NA | red | NA |  | additives | painter material | 77 | H |  | 1
PG-18-6-FIG-1-A | 6 | FILET | 1 | A | A | 5 | A | NA | NA | NA | white | NA |  | PE | PE | 98 |  |  | 1.54
PG-18-6-FIG-1-A | 6 | FILET | 1 | A | A | 5 | A | NA | NA | NA | black | NA |  | PP | PP | 93 |  |  | 4.03
PG-18-6-FIG-1-A | 6 | FILET | 1 | A | A | 5 | A | NA | NA | NA | red | NA |  | non_plastic | Hemicellulose | na |  |  | 2.51
PG-18-6-FIG-1-A | 6 | FILET | 1 | A | A | 5 | A | NA | NA | NA | NA | NA |  | non_plastic | cotton_elastano | na |  |  | NA
PG-18-6-FIG-2-A | 6 | FILET | 2 | A | A | 4 | A | NA | NA | NA | black | NA |  | non_plastic | hemicellulose | 96 |  |  | 1.9
PG-18-6-FIG-2-A | 6 | FILET | 2 | A | A | 4 | A | NA | NA | NA | yellow | NA |  | PE | PE_kodak | 97 |  |  | 3.81
PG-18-6-FIG-2-A | 6 | FILET | 2 | A | A | 4 | A | NA | NA | NA | green | NA |  | PE | PE_kodak | 96 |  |  | 3.22
PG-18-6-FIG-2-A | 6 | FILET | 2 | A | A | 4 | A | NA | NA | NA | white | NA |  | PS | PS |  | S |  | 1.18
PG-18-6-FIG-3-A | 6 | FILET | 3 | A | A | 5 | A | NA | Photo_1 | NA | white | NA |  | NA |  |  |  |  | 8.14
PG-18-6-FIG-3-A | 6 | FILET | 3 | A | A | 5 | A | NA | Photo_2 | NA | white | NA |  | NA |  |  |  |  | 7.483
PG-18-6-FIG-3-A | 6 | FILET | 3 | A | A | 5 | A | NA | Photo_3 | NA | white | NA |  | NA |  |  |  |  | 1.635
PG-18-6-FIG-3-A | 6 | FILET | 3 | A | A | 5 | A | NA | Photo_4 | NA | white | NA |  | NA |  |  |  |  | 1.376
PG-18-6-FIG-3-A | 6 | FILET | 3 | A | A | 5 | A | NA | Photo_5 | NA | black | NA |  | NA |  |  |  |  | 1.545
PG-18-6-FIG-4-A | 6 | FILET | 4 | A | A | 7 | A | NA | NA | NA | white | NA |  | PE |  | 94 |  |  | 2.49
PG-18-6-FIG-4-A | 6 | FILET | 4 | A | A | 7 | A | NA | NA | NA | grey | NA |  | non_plastic |  | 64 |  |  | 4.17
PG-18-6-FIG-4-A | 6 | FILET | 4 | A | A | 7 | A | NA | NA | NA | grey | NA |  | PE |  | 98 |  |  | 2.37
PG-18-6-FIG-4-A | 6 | FILET | 4 | A | A | 7 | A | NA | NA | NA | red | NA |  | non_plastic |  |  |  |  | 1.17
PG-18-6-FIG-4-A | 6 | FILET | 4 | A | A | 7 | A | NA | NA | NA | white | NA |  | non_plastic |  |  |  |  | 0.87
PG-18-6-FIG-4-A | 6 | FILET | 4 | A | A | 7 | A | NA | NA | NA | red | NA |  | PE |  | 60 |  |  | 1.7
PG-18-6-FIG-4-A | 6 | FILET | 4 | A | A | 7 | A | NA | NA | NA | red | NA |  | PE |  | 60 |  |  | NA
PG-18-6-FIG-5-A | 6 | FILET | 5 | A | A | 7 | A | NA | NA | NA | white | NA |  | PS | PS | 98 |  |  | 1.51
PG-18-6-FIG-5-A | 6 | FILET | 5 | A | A | 7 | A | NA | NA | NA | black | NA |  | PE | PE | 97 |  |  | 1.97
PG-18-6-FIG-5-A | 6 | FILET | 5 | A | A | 7 | A | NA | NA | NA | white | NA |  | PS | PS | 72 |  |  | 2.16
PG-18-6-FIG-5-A | 6 | FILET | 5 | A | A | 7 | A | NA | NA | NA | white | NA |  | PE | PE | 98 |  |  | 2.75
PG-18-6-FIG-5-A | 6 | FILET | 5 | A | A | 7 | A | NA | NA | NA | green | NA |  | PE | PE | 96 |  |  | 4.07
PG-18-6-FIG-5-A | 6 | FILET | 5 | A | A | 7 | A | NA | NA | NA | white | NA |  | non_plastic | quartz | NA |  |  | 1.54
PG-18-6-FIG-5-A | 6 | FILET | 5 | A | A | 7 | A | NA | NA | NA | white | NA |  | PE | PE_paxwax | 98 |  |  | 1.85
PG-18-6-FIG-6-A | 6 | FILET | 6 | A | A | 8 | A | NA | Photo_1 | NA | white | NA |  | NA |  |  |  |  | 4.699
PG-18-6-FIG-6-A | 6 | FILET | 6 | A | A | 8 | A | NA | Photo_2 | NA | black | NA |  | NA |  |  |  |  | 8.072
PG-18-6-FIG-6-A | 6 | FILET | 6 | A | A | 8 | A | NA | Photo_3 | NA | white | NA |  | NA |  |  |  |  | 2.892
PG-18-6-FIG-6-A | 6 | FILET | 6 | A | A | 8 | A | NA | Photo_4 | NA | red | NA |  | NA |  |  |  |  | 2.356
PG-18-6-FIG-6-A | 6 | FILET | 6 | A | A | 8 | A | NA | Photo_5 | NA | gre | NA |  | NA |  |  |  |  | 2.649
PG-18-6-FIG-6-A | 6 | FILET | 6 | A | A | 8 | A | NA | Photo_6 | NA | white | NA |  | NA |  |  |  |  | 1.312
PG-18-6-FIG-6-A | 6 | FILET | 6 | A | A | 8 | A | NA | Photo_7 | NA | black | NA |  | NA |  |  |  |  | 1.27
PG-18-6-FIG-6-A | 6 | FILET | 6 | A | A | 8 | A | NA | Photo_8 | NA | white | NA |  | NA |  |  |  |  | 1.244
PG-18-6-FIG-7-A | 6 | FILET | 7 | A | A | 3 | A | NA | Photo_5 | NA | black | NA |  | NA |  |  |  |  | 1.096
PG-18-6-FIG-7-A | 6 | FILET | 7 | A | A | 3 | A | NA | Photo_6 | NA | grey | NA |  | NA |  |  |  |  | 1.05
PG-18-6-FIG-7-A | 6 | FILET | 7 | A | A | 3 | A | NA | Photo_7 | NA | black | NA |  | NA |  |  |  |  | 1.479
PG-18-6-FIG-8-A | 6 | FILET | 8 | A | A | 3 | A | NA | Photo_2 | NA | white | NA |  | NA |  |  |  |  | 1.05
PG-18-6-FIG-8-A | 6 | FILET | 8 | A | A | 3 | A | NA | Photo_3 | NA | white | NA |  | NA |  |  |  |  | 1.479
PG-18-6-FIG-8-A | 6 | FILET | 8 | A | A | 3 | A | NA | Photo_5 | NA | black | NA |  | NA |  |  |  |  | 2.534
PG-18-6-FIG-9-A | 6 | FILET | 9 | A | A | 2 | A | NA | Photo_1 | NA | black | NA |  | NA |  |  |  |  | 2.931
PG-18-6-FIG-9-A | 6 | FILET | 9 | A | A | 2 | A | NA | Photo_2 | NA | white | NA |  | NA |  |  |  |  | 2.016
PG-18-6-FIG-10-A | 6 | FILET | 10 | A | A | 1 | A | NA | Photo | NA | white | NA |  | NA |  |  |  |  | 2
PG-18-6-FIG-11-A | 6 | FILET | 11 | A | A | 2 | A | NA | NA | NA | white | NA |  | PE | PE | 88 |  |  | 1.53
PG-18-6-FIG-11-A | 6 | FILET | 11 | A | A | 2 | A | NA | NA | NA | black | NA |  | non_plastic | inorganic | NA |  |  | 0.49
PG-18-6-FIG-12-A | 6 | FILET | 12 | A | A | 2 | A | NA | NA | NA | white | NA |  | NA |  |  |  |  | 1
PG-18-6-FIG-12-A | 6 | FILET | 12 | A | A | 2 | A | NA | NA | NA | white | NA |  | NA |  |  |  |  | 1
PG-18-11-FIG-1-A | 11 | FILET | 1 | A | A | 66 | A | NA | NA | NA | white | NA |  | PP | PEcoPP / PP | 85.79 |  |  | 4.99
PG-18-11-FIG-1-A | 11 | FILET | 1 | A | A | 66 | A | NA | NA | NA | blue | NA |  | PE | PE | 90.09 |  |  | 1.22
PG-18-11-FIG-1-A | 11 | FILET | 1 | A | A | 66 | A | NA | NA | NA | blue | NA |  | PE | AC175 / PE (Kodack) | 93.66 |  |  | 3.56
PG-18-11-FIG-1-A | 11 | FILET | 1 | A | A | 66 | A | NA | NA | NA | white | NA |  | PS | PS | 97.18 |  |  | 1.82
PG-18-11-FIG-1-A | 11 | FILET | 1 | A | A | 66 | A | NA | NA | NA | white | NA |  | PP | PP:ethylen/ PP+PE | 89.95 |  |  | 2.84
PG-18-11-FIG-1-A | 11 | FILET | 1 | A | A | 66 | A | NA | NA | NA | white | NA |  | PP | PP /Olefin | 98.51 |  |  | 2.51
PG-18-11-FIG-1-A | 11 | FILET | 1 | A | A | 66 | A | NA | NA | NA | blue | NA |  | PP | PP ethylen /Olefin | 92.48 |  |  | 1.04
PG-18-11-FIG-1-A | 11 | FILET | 1 | A | A | 66 | A | NA | NA | NA | green | NA |  | PP | PP | 73.84 |  |  | 1.61
PG-18-11-FIG-1-A | 11 | FILET | 1 | A | A | 66 | A | NA | NA | NA | white | NA |  | PE | PE (kodack) /PE | 93.95 |  |  | 1.25
PG-18-11-FIG-1-A | 11 | FILET | 1 | A | A | 66 | A | NA | NA | NA | black | NA |  | PE | AC175 / PE (Kodack) | 93.58 |  |  | 1.2
PG-18-11-FIG-1-A | 11 | FILET | 1 | A | A | 66 | A | NA | NA | NA | white | NA |  | PE | PE (kodack) / PE | 96.44 |  |  | 1.33
PG-18-11-FIG-1-A | 11 | FILET | 1 | A | A | 66 | A | NA | NA | NA | white | NA |  | PP | PP | 98.26 |  |  | 2.48
PG-18-11-FIG-1-A | 11 | FILET | 1 | A | A | 66 | A | NA | NA | NA | blue | NA |  | PE | PE | 92.48 |  |  | 1.47
PG-18-11-FIG-1-A | 11 | FILET | 1 | A | A | 66 | A | NA | NA | NA | white | NA |  | PS | PS | 97.63 |  |  | 2.4
PG-18-11-FIG-1-A | 11 | FILET | 1 | A | A | 66 | A | NA | NA | NA | black | NA |  | PE | PE | 97.94 |  |  | 4.35
PG-18-11-FIG-1-A | 11 | FILET | 1 | A | A | 66 | A | NA | NA | NA | grey | NA |  | PE | PE | 94.09 |  |  | 3.34
PG-18-11-FIG-1-A | 11 | FILET | 1 | A | A | 66 | A | NA | NA | NA | white | NA |  | PS | PS | 98.05 |  |  | 3.64
PG-18-11-FIG-1-A | 11 | FILET | 1 | A | A | 66 | A | NA | NA | NA | white | NA |  | PS | PS | 95.79 |  |  | 3.87
PG-18-11-FIG-1-A | 11 | FILET | 1 | A | A | 66 | A | NA | NA | NA | white | NA |  | PS | PS | nd |  |  | 3.23
PG-18-11-FIG-1-A | 11 | FILET | 1 | A | A | 66 | A | NA | NA | NA | green | NA |  | PE | PE (kodack) | 94.87 |  |  | 3.92
PG-18-11-FIG-1-A | 11 | FILET | 1 | A | A | 66 | A | NA | NA | NA | red | NA |  | PP | PP+vistalon / PP | 88.41 |  |  | 1.5
PG-18-11-FIG-1-A | 11 | FILET | 1 | A | A | 66 | A | NA | NA | NA | black | NA |  | PE | AC175 / PELD | 93.08 |  |  | 1.49
PG-18-11-FIG-1-A | 11 | FILET | 1 | A | A | 66 | A | NA | NA | NA | blue | NA |  | PE | PE | nd |  |  | 1.31
PG-18-11-FIG-1-A | 11 | FILET | 1 | A | A | 66 | A | NA | NA | NA | blue | NA |  | PE | PE | 94.27 |  |  | 1.92
PG-18-11-FIG-1-A | 11 | FILET | 1 | A | A | 66 | A | NA | NA | NA | white | NA |  | PP | PP | 97.32 |  |  | 2.65
PG-18-11-FIG-1-A | 11 | FILET | 1 | A | A | 66 | A | NA | NA | NA | black | NA |  | PE | Weston 619 / PE | 73.31 |  |  | 1.26
PG-18-11-FIG-1-A | 11 | FILET | 1 | A | A | 66 | A | NA | NA | NA | white | NA |  | PP | PP | 96.81 |  |  | 2.04
PG-18-11-FIG-1-A | 11 | FILET | 1 | A | A | 66 | A | NA | NA | NA | red | NA |  | PS | PS | 95.03 |  |  | 1.93
PG-18-11-FIG-1-A | 11 | FILET | 1 | A | A | 66 | A | NA | NA | NA | blue | NA |  | PP | PP+vistalon/PP | 89.83 |  |  | 1.78
PG-18-11-FIG-1-A | 11 | FILET | 1 | A | A | 66 | A | NA | NA | NA | blue | NA |  | PE | AC715 / PELD | 93.41 |  |  | 1.01
PG-18-11-FIG-1-A | 11 | FILET | 1 | A | A | 66 | A | NA | NA | NA | black | NA |  | PE | PE | 95.48 |  |  | 1.64
PG-18-11-FIG-1-A | 11 | FILET | 1 | A | A | 66 | A | NA | NA | NA | red | NA |  | PE | PE | 89.26 |  |  | 1.67
PG-18-11-FIG-1-A | 11 | FILET | 1 | A | A | 66 | A | NA | NA | NA | grey | NA |  | PS | Mica Biotite / PS | 76.06 |  |  | 2.67
PG-18-11-FIG-1-A | 11 | FILET | 1 | A | A | 66 | A | NA | NA | NA | white | NA |  | Organic | Rayon | 65.26 |  |  | 2.07
PG-18-11-FIG-1-A | 11 | FILET | 1 | A | A | 66 | A | NA | NA | NA | white | NA |  | PE | PE | 97.98 |  |  | 4.7
PG-18-11-FIG-1-A | 11 | FILET | 1 | A | A | 66 | A | NA | NA | NA | white | NA |  | PP | PP | 97.73 |  |  | 2.92
PG-18-11-FIG-1-A | 11 | FILET | 1 | A | A | 66 | A | NA | NA | NA | white | NA |  | PE | PE | 96.98 |  |  | 1.99
PG-18-11-FIG-1-A | 11 | FILET | 1 | A | A | 66 | A | NA | NA | NA | blue | NA |  | PE | PE (kodack) / Docosanol | 96 |  |  | 1.08
PG-18-11-FIG-1-A | 11 | FILET | 1 | A | A | 66 | A | NA | NA | NA | yellow | NA |  | Inorganic | Calcium carbo | 89.14 |  |  | 1.79
PG-18-11-FIG-1-A | 11 | FILET | 1 | A | A | 66 | A | NA | NA | NA | black | NA |  | PE | PE | 66.78 |  |  | 2.02
PG-18-11-FIG-1-A | 11 | FILET | 1 | A | A | 66 | A | NA | NA | NA | white | NA |  | PS | PS | 98.48 |  |  | 2.35
PG-18-11-FIG-1-A | 11 | FILET | 1 | A | A | 66 | A | NA | NA | NA | white | NA |  | PS | PS | 91.69 |  |  | 3.18
PG-18-11-FIG-1-A | 11 | FILET | 1 | A | A | 66 | A | NA | NA | NA | white | NA |  | PS | PS | nd |  |  | 3.06
PG-18-11-FIG-1-A | 11 | FILET | 1 | A | A | 66 | A | NA | NA | NA | white | NA |  | Organic | Paper cellulose | 66.78 |  |  | 2.11
PG-18-11-FIG-1-A | 11 | FILET | 1 | A | A | 66 | A | NA | NA | NA | white | NA |  | PS | PS | nd |  |  | 3.16
PG-18-11-FIG-1-A | 11 | FILET | 1 | A | A | 66 | A | NA | NA | NA | white | NA |  | PS | PS | nd |  |  | 3.11
PG-18-11-FIG-1-A | 11 | FILET | 1 | A | A | 66 | A | NA | NA | NA | white | NA |  | PS | PS | nd |  |  | 2.94
PG-18-11-FIG-1-A | 11 | FILET | 1 | A | A | 66 | A | NA | NA | NA | red | NA |  | PS | PS | nd |  |  | 2.26
PG-18-11-FIG-1-A | 11 | FILET | 1 | A | A | 66 | A | NA | NA | NA | white | NA |  | PS | PS | 98 |  |  | 3.32
PG-18-11-FIG-1-A | 11 | FILET | 1 | A | A | 66 | A | NA | NA | NA | black | NA |  | PE | PE | 94.59 |  |  | 1.77
PG-18-11-FIG-1-A | 11 | FILET | 1 | A | A | 66 | A | NA | NA | NA | white | NA |  | PS | PS | nd |  |  | 1.81
PG-18-11-FIG-1-A | 11 | FILET | 1 | A | A | 66 | A | NA | NA | NA | black | NA |  | PE | PE | 95.61 |  |  | 2.04
PG-18-11-FIG-1-A | 11 | FILET | 1 | A | A | 66 | A | NA | NA | NA | red | NA |  | PP | PP + vistalon | 93.83 |  |  | 1.07
PG-18-11-FIG-1-A | 11 | FILET | 1 | A | A | 66 | A | NA | NA | NA | black | NA |  | PP | PE:PP / PP+vistalon | 86.1 |  |  | 1.76
PG-18-11-FIG-1-A | 11 | FILET | 1 | A | A | 66 | A | NA | NA | NA | black | NA |  | PE | Ac175/PE(kodack) | 94.02 |  |  | 2.13
PG-18-11-FIG-1-A | 11 | FILET | 1 | A | A | 66 | A | NA | NA | NA | blue | NA |  | PE | PE | nd |  |  | 1.11
PG-18-11-FIG-1-A | 11 | FILET | 1 | A | A | 66 | A | NA | NA | NA | white | NA |  | PE | PE (kodack) | nd |  |  | 2.52
PG-18-11-FIG-1-A | 11 | FILET | 1 | A | A | 66 | A | NA | NA | NA | yellow | NA |  | ND | … | nd |  |  | 1.07
PG-18-11-FIG-1-A | 11 | FILET | 1 | A | A | 66 | A | NA | NA | NA | red | NA |  | PP | PP:ethylene / Olefin | 94.98 |  |  | 1.03
PG-18-11-FIG-1-A | 11 | FILET | 1 | A | A | 66 | A | NA | NA | NA | white | NA |  | PE | Paxwax / PE | 98.38 |  |  | 1.01
PG-18-11-FIG-1-A | 11 | FILET | 1 | A | A | 66 | A | NA | NA | NA | white | NA |  | PE | Paxwax / PE | 97.53 |  |  | 1.16
PG-18-11-FIG-1-A | 11 | FILET | 1 | A | A | 66 | A | NA | NA | NA | white | NA |  | PE | PE | 99.18 |  |  | 1.53
PG-18-11-FIG-1-A | 11 | FILET | 1 | A | A | 66 | A | NA | NA | NA | white | NA |  | PP | Polyisoprene / natsyn 2200 | nd |  |  | 2.25
PG-18-11-FIG-1-A | 11 | FILET | 1 | A | A | 66 | A | NA | NA | NA | black | NA |  | PE | PE (kodack) | 97.31 |  |  | 1.14
PG-18-11-FIG-1-A | 11 | FILET | 1 | A | A | 66 | A | NA | NA | NA | white | NA |  | PE | PE (kodack) | 95.75 |  |  | 3.67
PG-18-11-FIG-1-A | 11 | FILET | 1 | A | A | 66 | A | NA | NA | NA | black | NA |  | PE | PE | 79.13 |  |  | 1.08
PG-18-11-FIG-2-A | 11 | FILET | 2 | A | A | 6 | A | NA | NA | NA | white | NA |  | PS | PS | 99 |  |  | 2.93
PG-18-11-FIG-2-A | 11 | FILET | 2 | A | A | 6 | A | NA | NA | NA | white | NA |  | PE | PE | 97 |  |  | 4.19
PG-18-11-FIG-2-A | 11 | FILET | 2 | A | A | 6 | A | NA | NA | NA | white | NA |  | PS | PS | 95 |  |  | 3.09
PG-18-11-FIG-2-A | 11 | FILET | 2 | A | A | 6 | A | NA | NA | NA | white | NA |  | PE | PE_kodak | 98 |  |  | 1.8
PG-18-11-FIG-2-A | 11 | FILET | 2 | A | A | 6 | A | NA | NA | NA | white | NA |  | PE | PE_kodak | 94 |  |  | 2.36
PG-18-11-FIG-2-A | 11 | FILET | 2 | A | A | 6 | A | NA | NA | NA | white | NA |  | EVA | eva | 91 |  |  | 1.94
PG-18-11-FIG-3-A | 11 | FILET | 3 | A | A | 7 | A | NA | NA | NA | red | NA |  | PS | PS | 97 |  |  | 2.2
PG-18-11-FIG-3-A | 11 | FILET | 3 | A | A | 7 | A | NA | NA | NA | white | NA |  | non_plastic | alsibronze | NA |  |  | 1.83
PG-18-11-FIG-3-A | 11 | FILET | 3 | A | A | 7 | A | NA | NA | NA | yellow | NA |  | EVA | EVA | 89 |  |  | 1.86
PG-18-11-FIG-3-A | 11 | FILET | 3 | A | A | 7 | A | NA | NA | NA | red | NA |  | PP | PP_vistalon | 85 |  |  | 2.27
PG-18-11-FIG-3-A | 11 | FILET | 3 | A | A | 7 | A | NA | NA | NA | white | NA |  | PS | PS | 96 |  |  | 1.94
PG-18-11-FIG-3-A | 11 | FILET | 3 | A | A | 7 | A | NA | NA | NA | white | NA |  | non_plastic | alsibronze | 69 |  |  | 1.6
PG-18-11-FIG-3-A | 11 | FILET | 3 | A | A | 7 | A | NA | NA | NA | white | NA |  | non_plastic | alsibronze | NA |  |  | 1.18
PG-18-11-FIG-4-A | 11 | FILET | 4 | A | A | 61 | A | NA | NA | NA | NA | NA
PG-18-11-FIG-5-A | 11 | FILET | 5 | A | A | 40 | A | NA | NA | NA | white | NA |  | PS | PS | 97.33 |  |  | 1.67
PG-18-11-FIG-5-A | 11 | FILET | 5 | A | A | 40 | A | NA | NA | NA | grey | NA |  | PE | PE | 97.98 |  |  | 2.86
PG-18-11-FIG-5-A | 11 | FILET | 5 | A | A | 40 | A | NA | NA | NA | black | NA |  | PP | PP | 97.1 |  |  | 2.55
PG-18-11-FIG-5-A | 11 | FILET | 5 | A | A | 40 | A | NA | NA | NA | white | NA |  | PP | PP | 97.4 |  |  | 2.72
PG-18-11-FIG-5-A | 11 | FILET | 5 | A | A | 40 | A | NA | NA | NA | white | NA |  | PP | PP+vistalon / PP | 87.67 |  |  | 1.9
PG-18-11-FIG-5-A | 11 | FILET | 5 | A | A | 40 | A | NA | NA | NA | white | NA |  | PP | Rexene/Shell/Olefin | 97.24 |  |  | 3.59
PG-18-11-FIG-5-A | 11 | FILET | 5 | A | A | 40 | A | NA | NA | NA | black | NA |  | NA | Slip/PE/AC175 | NA |  |  | 3.98
PG-18-11-FIG-5-A | 11 | FILET | 5 | A | A | 40 | A | NA | NA | NA | white | NA |  | non_plastic | Fibre | NA |  |  | 5.79
PG-18-11-FIG-5-A | 11 | FILET | 5 | A | A | 40 | A | NA | NA | NA | white | NA |  | PS | PS | 97.39 |  |  | 1.71
PG-18-11-FIG-5-A | 11 | FILET | 5 | A | A | 40 | A | NA | NA | NA | grey | NA |  | PP | RexenePP/ PP | 93.32 |  |  | 5.9
PG-18-11-FIG-5-A | 11 | FILET | 5 | A | A | 40 | A | NA | NA | NA | white | NA |  | PE | Cotton+PE | 75.48 |  |  | 2.79
PG-18-11-FIG-5-A | 11 | FILET | 5 | A | A | 40 | A | NA | NA | NA | white | NA |  | PS | PS | 97.57 |  |  | 1.21
PG-18-11-FIG-5-A | 11 | FILET | 5 | A | A | 40 | A | NA | NA | NA | black | NA |  | PMMA | Butyl methacrylate | 82.29 |  |  | 2.14
PG-18-11-FIG-5-A | 11 | FILET | 5 | A | A | 40 | A | NA | NA | NA | red | NA |  | PP | PP | 96.74 |  |  | 2.88
PG-18-11-FIG-5-A | 11 | FILET | 5 | A | A | 40 | A | NA | NA | NA | white | NA |  | PE | PE(K) / Docosanol | 95.55 |  |  | 1.68
PG-18-11-FIG-5-A | 11 | FILET | 5 | A | A | 40 | A | NA | NA | NA | white | NA |  | PP | PP:PE/PP | 92.13 |  |  | 2.04
PG-18-11-FIG-5-A | 11 | FILET | 5 | A | A | 40 | A | NA | NA | NA | grey | NA |  | PE | Slip/AC175/PE | 94.24 |  |  | 3.25
PG-18-11-FIG-5-A | 11 | FILET | 5 | A | A | 40 | A | NA | NA | NA | grey | NA |  | PE | Ac175/PE | 90.92 |  |  | 1.22
PG-18-11-FIG-5-A | 11 | FILET | 5 | A | A | 40 | A | NA | NA | NA | white | NA |  | PP | PP | 97.44 |  |  | 0.74
PG-18-11-FIG-5-A | 11 | FILET | 5 | A | A | 40 | A | NA | NA | NA | white | NA |  | NA | MDX-4-451-5 / Polydimethyl | 88.06 |  |  | 1.15
PG-18-11-FIG-5-A | 11 | FILET | 5 | A | A | 40 | A | NA | NA | NA | black | NA |  | PE | Slip/AC175/PE | 93.31 |  |  | 2.86
PG-18-11-FIG-5-A | 11 | FILET | 5 | A | A | 40 | A | NA | NA | NA | white | NA |  | non_plastic | Chipboard/wood | NA |  |  | 1.85
PG-18-11-FIG-5-A | 11 | FILET | 5 | A | A | 40 | A | NA | NA | NA | white | NA |  | PS | PS | 92.52 |  |  | 2.31
PG-18-11-FIG-5-A | 11 | FILET | 5 | A | A | 40 | A | NA | NA | NA | white | NA |  | PS | PS | 97.36 |  |  | 1.32
PG-18-11-FIG-5-A | 11 | FILET | 5 | A | A | 40 | A | NA | NA | NA | black | NA |  | PS | Styrene/PS | 95.3 |  |  | 1.32
PG-18-11-FIG-5-A | 11 | FILET | 5 | A | A | 40 | A | NA | NA | NA | white | NA |  | non_plastic | Silica | NA |  |  | 1.84
PG-18-11-FIG-5-A | 11 | FILET | 5 | A | A | 40 | A | NA | NA | NA | white | NA |  | PP | Rexene/PP | 96.64 |  |  | 1.72
PG-18-11-FIG-5-A | 11 | FILET | 5 | A | A | 40 | A | NA | NA | NA | black | NA |  | PP | PP | 97.63 |  |  | 2.43
PG-18-11-FIG-5-A | 11 | FILET | 5 | A | A | 40 | A | NA | NA | NA | white | NA |  | PP | PP | 96.57 |  |  | 2.26
PG-18-11-FIG-5-A | 11 | FILET | 5 | A | A | 40 | A | NA | NA | NA | white | NA |  | PP | PP | 98.25 |  |  | 1.73
PG-18-11-FIG-5-A | 11 | FILET | 5 | A | A | 40 | A | NA | NA | NA | red | NA |  | PE | Ac175/PE | 94.46 |  |  | 1.79
PG-18-11-FIG-5-A | 11 | FILET | 5 | A | A | 40 | A | NA | NA | NA | black | NA |  | PP | PP:PE/PP | 91.87 |  |  | 1.57
PG-18-11-FIG-5-A | 11 | FILET | 5 | A | A | 40 | A | NA | NA | NA | black | NA |  | PP | PP+vistalon | 86.2 |  |  | 1.57
PG-18-11-FIG-5-A | 11 | FILET | 5 | A | A | 40 | A | NA | NA | NA | white | NA |  | PE | PE | 95.08 |  |  | 1.77
PG-18-11-FIG-5-A | 11 | FILET | 5 | A | A | 40 | A | NA | NA | NA | black | NA |  | PP | PP | 91.9 |  |  | 1.16
PG-18-11-FIG-5-A | 11 | FILET | 5 | A | A | 40 | A | NA | NA | NA | white | NA |  | PE | PE | 97.5 |  |  | 3.54
PG-18-11-FIG-5-A | 11 | FILET | 5 | A | A | 40 | A | NA | NA | NA | white | NA |  | PE | Pewithoxide | 81.71 |  |  | 3.25
PG-18-11-FIG-5-A | 11 | FILET | 5 | A | A | 40 | A | NA | NA | NA | black | NA |  | PE | PE | 95.61 |  |  | 1.56
PG-18-11-FIG-5-A | 11 | FILET | 5 | A | A | 40 | A | NA | NA | NA | green | NA |  | PP | PP:PE/PP | 94.54 |  |  | 3.07
PG-18-11-FIG-5-A | 11 | FILET | 5 | A | A | 40 | A | NA | NA | NA | grey | NA |  | PE | PE | 95.33 |  |  | 1.61
PG-18-11-FIG-6-A | 11 | FILET | 6 | A | A | 38 | A | NA | NA | NA
PG-18-11-FIG-7-A | 11 | FILET | 7 | A | A | 70 | A | NA | NA | NA
PG-18-11-FIG-8-A | 11 | FILET | 8 | A | A | 35 | A | NA | NA | NA
PG-18-11-FIG-9-A | 11 | FILET | 9 | A | A | 38 | A | NA | NA | NA
PG-18-11-FIG-10-A | 11 | FILET | 10 | A | A | 145 | A | NA | NA | NA
PG-18-11-FIG-11-A | 11 | FILET | 11 | A | A | 6 | A | NA | NA | NA | white | NA |  | PS | Styrene_PS | 97 |  |  | 0.94
PG-18-11-FIG-11-A | 11 | FILET | 11 | A | A | 6 | A | NA | NA | NA | white | NA |  | PE | PE | 90 |  |  | 1.36
PG-18-11-FIG-11-A | 11 | FILET | 11 | A | A | 6 | A | NA | NA | NA | white | NA |  | PP | PP | 90 |  |  | 0.77
PG-18-11-FIG-11-A | 11 | FILET | 11 | A | A | 6 | A | NA | NA | NA | red | NA |  | PE | AC175_PE | 93 |  |  | 1.33
PG-18-11-FIG-11-A | 11 | FILET | 11 | A | A | 6 | A | NA | NA | NA | black | NA |  | PE | AC175_PE | 93 |  |  | 2.89
PG-18-11-FIG-11-A | 11 | FILET | 11 | A | A | 6 | A | NA | NA | NA | black | NA |  | PP | PP | 90 |  |  | 1.34
PG-18-11-FIG-12-A | 11 | FILET | 11 | A | A | 8 | A | NA | NA | NA
PG-18-11-FIG-13-A | 11 | FILET | 11 | A | A | 18 | A | NA | NA | NA
PG-19-5-FIG-2-B | 5 | FILET | 2 | B | A | 10 | 1 | A1 | 6575 | NA | White | NA | 0.243 | PS | PS | 89 |  |  | 2.892 | 2.393 | 4.952 | 8.604
PG-19-5-FIG-2-B | 5 | FILET | 2 | B | A | 10 | 1 | A2 | 6576 | NA | White | NA | 0.382 | PS | PS | 83 |  |  | 3.385 | 2.109 | 5.073 | 8.887
PG-19-5-FIG-2-B | 5 | FILET | 2 | B | A | 10 | 1 | A3 | 6577 | NA | White | NA | 0.063 | PS | PS | 95 |  |  | 2.821 | 1.417 | 4.185 | 8.614
PG-19-5-FIG-2-B | 5 | FILET | 2 | B | A | 10 | 1 | A4 | 6580 | NA | White | NA | 1.607 | NA | NA |  |  |  | 3.732 | 1.846 | 5.660 | 9.754
PG-19-5-FIG-2-B | 5 | FILET | 2 | B | A | 10 | 1 | A5 | 6581 | NA | White | NA | 2.687 | PE | PE | 95 |  |  | 5.019 | 2.855 | 15.370 | 16.988
PG-19-5-FIG-2-B | 5 | FILET | 2 | B | A | 10 | 1 | A6 | 6582 | NA | White | NA | 0.038 | NA | à faire |  |  |  | 2.069 | 0.547 | 1.142 | 5.137
PG-19-5-FIG-2-B | 5 | FILET | 2 | B | A | 10 | 1 | A7 | 6583 | NA | Yellow | NA | 1.737 | non_plastic | CELLULOSE | 80 |  | RAYON | 4.928 | 1.806 | 8.207 | 14.544
PG-19-5-FIG-2-B | 5 | FILET | 2 | B | A | 10 | 1 | A8 | 6584 | NA | Red | NA | 12.295 | polydienes | RUBBER (EPR) | 90 |  |  | 7.014 | 0.932 | 12.691 | 26.889
PG-19-5-FIG-2-B | 5 | FILET | 2 | B | A | 10 | 1 | B1 | 6585 | NA | White | NA | 0.15 | PS | PS | 90 |  |  | 2.556 | 1.579 | 3.225 | 7.399
PG-19-5-FIG-2-B | 5 | FILET | 2 | B | A | 10 | 1 | B2 | 6586 | NA | White | NA | 0.165 | PS | PS | 87 |  |  | 4.091 | 1.521 | 5.223 | 11.101
PG-19-1-FIG-1-B | 1 | FILET | 1 | B | A | 1 | 1 | B3 | 6587 | NA | Blue | NA | 0.081 | PP | PP | 95 | H |  | 1.525 | 0.632 | 0.758 | 4.263
PG-19-6-FIG-1-B | 6 | FILET | 1 | B | A | 12 | 1 | B4 | 6588 | NA | White | NA | 1.553 | polyester | POLYESTER | 77 | S | polyvinylstearate | 4.891 | 3.433 | 10.761 | 15.547
PG-19-6-FIG-1-B | 6 | FILET | 1 | B | A | 12 | 1 | B5 | 6589 | NA | White | NA |  | PE | PE | 97 | H |  | 3.430 | 3.010 | 8.290 | 10.396
PG-19-6-FIG-1-B | 6 | FILET | 1 | B | A | 12 | 1 | B6 | 6590 | NA | White | NA | 4.109 | polyester | POLYESTER | 86 | S | polyvinylstearate | 4.436 | 2.592 | 9.171 | 11.519
PG-19-6-FIG-1-B | 6 | FILET | 1 | B | A | 12 | 1 | B7 | 6591 | NA | White | NA | 6.141 | NA | à déterminer |  |  |  | 3.834 | 3.397 | 10.866 | 12.014
PG-19-6-FIG-1-B | 6 | FILET | 1 | B | A | 12 | 1 | B8 | 6592 | NA | White | NA | 6.62 | NA | à déterminer |  |  |  | 3.281 | 3.088 | 8.061 | 10.293
PG-19-6-FIG-1-B | 6 | FILET | 1 | B | A | 12 | 1 | C1 | 6593 | NA | White | NA | 7.097 | NA | à déterminer |  |  |  | 5.063 | 3.452 | 13.323 | 14.027
PG-19-6-FIG-1-B | 6 | FILET | 1 | B | A | 12 | 1 | C2 | 6594 | NA | White | NA | 6.228 | NA | à déterminer |  |  |  | 5.368 | 3.805 | 15.685 | 15.052
PG-19-6-FIG-1-B | 6 | FILET | 1 | B | A | 12 | 1 | C3 | 6595 | NA | White | NA | 5.888 | NA | à déterminer |  |  |  | 4.104 | 3.075 | 10.166 | 11.970
PG-19-6-FIG-1-B | 6 | FILET | 1 | B | A | 12 | 1 | C4 | 6596 | NA | White | NA | 4.723 | NA | à déterminer |  |  |  | 3.879 | 3.036 | 9.859 | 11.599
PG-19-6-FIG-1-B | 6 | FILET | 1 | B | A | 12 | 1 | C5 | 6597 | NA | White | NA | 3.738 | NA | à déterminer |  |  |  | 4.824 | 3.392 | 12.687 | 15.017
PG-19-6-FIG-1-B | 6 | FILET | 1 | B | A | 12 | 1 | C6 | 6598 | NA | Blue | NA | 0.254 | PE | PE | 97 | H |  | 2.537 | 1.484 | 2.250 | 7.700
PG-19-10-FIG-1-B | 10 | FILET | 1 | B | A | 2 | 1 | D1 | 6599 | NA | White | NA |  | NA | NA |  |  | on ne le voit pas | 2.132 | 1.193 | 2.237 | 5.908
PG-19-8-FIG-1-B | 8 | FILET | 1 | B | B | 7 | 1 | D2 | 6600 | NA | White | NA | 1.007 | PP | PP | 97 | H | 97% 16 scans / 97% 8 scans | 2.626 | 1.113 | 1.852 | 8.211
PG-19-8-FIG-1-B | 8 | FILET | 1 | B | B | 7 | 1 | D3 | 6601 | NA | White | NA | 0.743 | PE | PE | 97 | H | 8 scans | 3.600 | 0.418 | 1.446 | 7.939
PG-19-8-FIG-1-B | 8 | FILET | 1 | B | B | 7 | 1 | D4 | 6602 | NA | Red | NA | 0.165 | NA | à déterminer |  | H | 8 scans | 2.951 | 0.806 | 1.958 | 7.091
PG-19-8-FIG-1-B | 8 | FILET | 1 | B | B | 7 | 1 | D5 | 6603 | NA | Black | NA | 0.293 | NA | NS |  |  | on ne le voit pas | 2.274 | 1.151 | 2.859 | 6.966
PG-19-8-FIG-1-B | 8 | FILET | 1 | B | B | 7 | 1 | D6 | 6604 | NA | Blue | NA | 0.238 | NA | NS |  |  | on ne le voit pas | 1.841 | 1.052 | 1.257 | 5.090
PG-19-8-FIG-1-B | 8 | FILET | 1 | B | B | 7 | 1 | D7 | 6605 | NA | Green | NA | 0.544 | NA | NS |  |  | on ne le voit pas | 3.159 | 1.411 | 4.609 | 9.978
PG-19-8-FIG-1-B | 8 | FILET | 1 | B | B | 7 | 1 | D8 | 6606 | NA | Blue | NA | 0.034 | NA | à déterminer |  |  |  | 1.509 | 0.373 | 0.571 | 4.033
PG-19-8-FIG-3-B | 8 | FILET | 3 | B | C | 2 | 1 | E1 | 6607 | NA | Transparent | NA | 0.74 | PE | PE | 90 | H |  | 3.145 | 2.525 | 8.235 | 11.747
PG-19-8-FIG-3-B | 8 | FILET | 3 | B | C | 2 | 1 | E2 | 6608 | NA | Transparent | NA | 0.094 | NA | NS |  |  | on ne le voit pas | 2.362 | 1.087 | 2.526 | 6.514
PG-19-10-FIG-1-B | 10 | FILET | 1 | B | A | 2 | 1 | C8 | 6609 | NA | Blue | NA | 0.286 | PE | PE | 93 | F |  | 5.965 | 0.412 | 2.534 | 12.862
PG-19-6-FIG-1-B | 6 | FILET | 1 | B | A | 12 | 1 | C7 | 6610 | NA | White | NA |  | NA | à déterminer |  | F | transparent, tout petit | 0.947 | 0.673 | 0.449 | 2.531
PG-19-6-FIG-3-B | 6 | FILET | 3 | B | A | 1 | 1 | E3 | 6612 | NA | Marron | NA | 0.022 | NA | à déterminer |  | H | tout petit, no match | 1.480 | 1.149 | 1.689 | 4.963
PG-19-12-FIG-2-B | 12 | FILET | 2 | B | A | 13 | 1 | E4 | 6613 | NA | Transparent | NA | 0.069 | PE | PE | 94 | H |  | 1.079 | 0.820 | 0.780 | 3.284
PG-19-12-FIG-2-B | 12 | FILET | 2 | B | A | 13 | 1 | E5 | 6614 | NA | Green | NA | 0.259 | NA | à déterminer |  | H | no match | 1.590 | 0.877 | 1.074 | 4.068
PG-19-12-FIG-2-B | 12 | FILET | 2 | B | A | 13 | 1 | E6 | 6615 | NA | Transparent | NA | 0.04 | NA | NA |  |  |  | 1.487 | 0.921 | 0.987 | 3.867
PG-19-12-FIG-2-B | 12 | FILET | 2 | B | A | 13 | 1 | E7 | 6616 | NA | White | NA | 0.036 | PE | PE | 87 | F |  | 1.914 | 1.036 | 2.121 | 7.946
PG-19-12-FIG-2-B | 12 | FILET | 2 | B | A | 13 | 1 | E8 | 6617 | NA | Blue | NA | 0.065 | PP | PP | 98 | H | très petit | 1.494 | 0.853 | 1.205 | 4.367
PG-19-12-FIG-2-B | 12 | FILET | 2 | B | A | 13 | 1 | F1 | 6618 | NA | Transparent | NA | 0.023 | NA | NS |  | F | très petit | 2.614 | 2.030 | 3.386 | 7.456
PG-19-12-FIG-2-B | 12 | FILET | 2 | B | A | 13 | 1 | F3 | 6619 | NA | White | NA | 0.228 | PE | PE | 91 | H |  | 1.736 | 1.141 | 1.525 | 5.188
PG-19-12-FIG-2-B | 12 | FILET | 2 | B | A | 13 | 1 | F2 | 6620 | NA | Transparent | NA | 0.285 | PP | PP | 89 | H | petite bille écrasée en poudre | 2.656 | 1.983 | 3.389 | 7.631
PG-19-12-FIG-2-B | 12 | FILET | 2 | B | A | 13 | 1 | F4 | 6621 | NA | Transparent | NA |  | NA | NS |  | H | brillant, à injecter ? | 1.167 | 1.003 | 0.983 | 3.650
PG-19-12-FIG-2-B | 12 | FILET | 2 | B | A | 13 | 1 | F5 | 6622 | NA | Blue | NA | 0.106 | NA | NA |  |  |  | 1.719 | 0.560 | 0.944 | 4.427
PG-19-12-FIG-2-B | 12 | FILET | 2 | B | A | 13 | 1 | F6 | 6623 | NA | Blue | NA | 0.011 | PE | PE | 87 | H | bleu | 1.696 | 0.338 | 0.377 | 4.186
PG-19-12-FIG-2-B | 12 | FILET | 2 | B | A | 13 | 1 | F7 | 6624 | NA | Marron | NA | 0.082 | NA | NS |  | H | jaune | 3.421 | 1.006 | 2.965 | 10.961
PG-19-12-FIG-2-B | 12 | FILET | 2 | B | A | 13 | 1 | F8 | 6625 | NA | White | NA | 0.034 | NA | NA |  |  |  | 1.307 | 0.907 | 0.817 | 4.174
PG-19-5-FIG-1-B | 5 | FILET | 1 | B | A | 8 | 2 | A1 | 6626 | NA | White | NA | 0.172 | PS | PS | 85 | F |  | 2.422 | 1.648 | 2.914 | 6.609
PG-19-5-FIG-1-B | 5 | FILET | 1 | B | A | 8 | 2 | A2 | 6627 | NA | White | NA | 0.05 | PS | PS | 92 | H |  | 2.143 | 1.319 | 2.243 | 6.148
PG-19-5-FIG-1-B | 5 | FILET | 1 | B | A | 8 | 2 | A3 | 6628 | NA | Black | NA | 0.036 | PP | PP | 91 | L |  | 5.026 | 0.078 | 0.611 | 14.111
PG-19-5-FIG-1-B | 5 | FILET | 1 | B | A | 8 | 2 | A4 | 6629 | NA | White | NA | 3.982 | PE | PE | 97 | S |  | 3.609 | 2.868 | 8.587 | 11.282
PG-19-5-FIG-1-B | 5 | FILET | 1 | B | A | 8 | 2 | A5 | 6631 | NA | White | NA | 0.202 | NA | NA |  |  |  | 2.783 | 1.997 | 3.957 | 7.726
PG-19-5-FIG-1-B | 5 | FILET | 1 | B | A | 8 | 2 | A6 | 6632 | NA | White | NA | 0.031 | PS | PS | 90 | Fo |  | 1.407 | 1.064 | 1.532 | 5.087
PG-19-5-FIG-1-B | 5 | FILET | 1 | B | A | 8 | 2 | A7 | 6633 | NA | Transparent | NA | 0.262 | NA | NS |  | H | BRILLANT | 1.549 | 1.142 | 1.544 | 4.656
PG-19-5-FIG-1-B | 5 | FILET | 1 | B | A | 8 | 2 | A8 | 6634 | NA | Blue | NA | 0.03 | NA | NS |  | H | vert, dommage il est beau | 2.031 | 0.456 | 0.911 | 5.569
PG-19-12-FIG-3-B | 12 | FILET | 3 | B | A | 10 | 2 | B1 | 6635 | NA | Transparent | NA | 0.203 | NA | NS |  | H | Fin, iridescent, brillant | 1.974 | 1.526 | 2.275 | 5.708
PG-19-12-FIG-3-B | 12 | FILET | 3 | B | A | 10 | 2 | B2 | 6636 | NA | White | NA | 0.03 | NA | NS |  | H | brillant | 6.271 | 0.088 | 1.101 | 22.128
PG-19-12-FIG-3-B | 12 | FILET | 3 | B | A | 10 | 2 | B3 | 6637 | NA | Marron | NA | 0.056 | NA | NS |  | H | brillant | 1.055 | 0.706 | 0.783 | 3.252
PG-19-12-FIG-3-B | 12 | FILET | 3 | B | A | 10 | 2 | B4 | 6638 | NA | Blue | NA | 0.064 | PS | PS | 94 | Fo |  | 0.550 | 0.428 | 0.221 | 1.840
PG-19-12-FIG-3-B | 12 | FILET | 3 | B | A | 10 | 2 | B5 | 6639 | NA | Red | NA | 0.248 | PE | PE | 94 | H |  | 1.538 | 0.621 | 0.722 | 3.673
PG-19-12-FIG-3-B | 12 | FILET | 3 | B | A | 10 | 2 | B6 | 6640 | NA | White | NA |  | NA | NS |  |  | brillant | 1.403 | 0.857 | 0.818 | 3.792
PG-19-12-FIG-3-B | 12 | FILET | 3 | B | A | 10 | 2 | B7 | 6641 | NA | Blue | NA | 0.308 | NA | NS |  |  |  | 1.513 | 0.788 | 1.000 | 4.591
PG-19-12-FIG-3-B | 12 | FILET | 3 | B | A | 10 | 2 | B8 | 6642 | NA | Transparent | NA | 0.049 | NA | NS |  |  | brillant | 1.308 | 1.046 | 1.064 | 4.005
PG-19-12-FIG-3-B | 12 | FILET | 3 | B | A | 10 | 2 | C1 | 6643 | NA | Blue | NA | 0.11 | PE | PE | 87 | H |  | 2.804 | 0.785 | 1.180 | 7.154
PG-19-12-FIG-3-B | 12 | FILET | 3 | B | A | 10 | 2 | C2 | 6645 | NA | Transparent | NA | 0.068 | NA | NS |  |  | brillant | 2.056 | 0.973 | 2.255 | 6.779
PG-19-12-FIG-1-B | 12 | FILET | 1 | B | A | 6 | 2 | C3 | 6646 | NA | Blue | NA |  | NA | NS |  |  | brillant | 0.523 | 0.549 | 0.220 | 1.711
PG-19-12-FIG-1-B | 12 | FILET | 1 | B | A | 6 | 2 | C4 | 6647 | NA | Black | NA | 0.193 | NA | NS |  |  | brillant | 2.725 | 0.378 | 1.079 | 8.017
PG-19-12-FIG-1-B | 12 | FILET | 1 | B | A | 6 | 2 | C5 | 6648 | NA | Transparent | NA |  | PP | PP | 74 | H |  | 1.062 | 0.657 | 0.553 | 3.168
PG-19-12-FIG-1-B | 12 | FILET | 1 | B | A | 6 | 2 | C6 | 6649 | NA | Transparent | NA | 0.054 | NA | NS |  |  | brillant | 1.454 | 1.263 | 1.323 | 4.471
PG-19-12-FIG-1-B | 12 | FILET | 1 | B | A | 6 | 2 | C7 | 6650 | NA | Transparent | NA |  | NA | NS |  |  | brillant | 1.181 | 0.824 | 0.631 | 3.423
PG-19-12-FIG-1-B | 12 | FILET | 1 | B | A | 6 | 2 | C8 | 6651 | NA | Transparent | NA | 0.065 | NA | NS |  |  | brillant | 1.421 | 1.161 | 1.326 | 4.320
PG-19-10-FIG-2-B | 10 | FILET | 2 | B | A | 4 | 2 | D1 | 6652 | NA | Blue | NA | 0.029 | NA | à déterminer |  | H | sauvé | 1.882 | 0.510 | 0.342 | 2.662
PG-19-10-FIG-2-B | 10 | FILET | 2 | B | A | 4 | 2 | D2 | 6653 | NA | White | NA | 0.055 | PP | PP | 97 | F |  | 5.481 | 4.145 | 20.924 | 18.517
PG-19-10-FIG-2-B | 10 | FILET | 2 | B | A | 4 | 2 | D3 | 6654 | NA | White | NA | 0.059 | PP | PP | 86 | F |  | 2.449 | 1.228 | 2.166 | 6.661
PG-19-10-FIG-2-B | 10 | FILET | 2 | B | A | 4 | 2 | D4 | 6655 | NA | White | NA | 0.327 | PP | PP | 81 | F |  | 5.989 | 3.884 | 13.689 | 17.996
PG-19-16-FIG-2-B | 16 | FILET | 2 | B | A | 15 | 2 | D5 | 6656 | NA | Black | NA |  | NA | NA |  |  |  | 1.460 | 1.135 | 1.221 | 4.165
PG-19-16-FIG-2-B | 16 | FILET | 2 | B | A | 15 | 2 | D6 | 6657 | NA | White | NA |  | NA | NA |  |  |  | 1.976 | 0.590 | 1.042 | 4.996
PG-19-16-FIG-2-B | 16 | FILET | 2 | B | A | 15 | 2 | D7 | 6658 | NA | White | NA | 1.011 | PP | PP | 96 | H |  | 2.787 | 1.406 | 3.371 | 7.560
PG-19-16-FIG-2-B | 16 | FILET | 2 | B | A | 15 | 2 | D8 | 6659 | NA | White | NA | 4.856 | PP | PP | 97 | H |  | 6.571 | 2.218 | 13.669 | 16.709
PG-19-16-FIG-2-B | 16 | FILET | 2 | B | A | 15 | 2 | E1 | 6660 | NA | White | NA | 0.955 | PP | PP | 92 | H |  | 2.657 | 1.327 | 2.735 | 7.468
PG-19-16-FIG-2-B | 16 | FILET | 2 | B | A | 15 | 2 | E2 | 6661 | NA | White | NA | 0.714 | PP | PP | 96 | H |  | 2.349 | 1.518 | 2.494 | 6.764
PG-19-16-FIG-2-B | 16 | FILET | 2 | B | A | 15 | 2 | E3 | 6662 | NA | White | NA | 0.057 | PE | PE | 90 | F |  | 2.338 | 1.148 | 1.978 | 6.103
PG-19-16-FIG-2-B | 16 | FILET | 2 | B | A | 15 | 2 | E4 | 6663 | NA | Green | NA | 1.517 | PP | PP | 92 | H |  | 3.193 | 1.291 | 3.367 | 8.920
PG-19-16-FIG-2-B | 16 | FILET | 2 | B | A | 15 | 2 | E5 | 6664 | NA | White | NA | 0.054 | PE | PE | 87 | Fo |  | 1.768 | 1.146 | 2.003 | 6.736
PG-19-16-FIG-2-B | 16 | FILET | 2 | B | A | 15 | 2 | E6 | 6665 | NA | White | NA | 0.054 | PS | PS | 81 | Fo |  | 2.750 | 1.585 | 3.194 | 8.123
PG-19-16-FIG-2-B | 16 | FILET | 2 | B | A | 15 | 2 | E7 | 6666 | NA | White | NA | 0.774 | PP | PP | 96 | H |  | 3.033 | 0.826 | 2.658 | 7.721
PG-19-16-FIG-2-B | 16 | FILET | 2 | B | A | 15 | 2 | E8 | 6667 | NA | Black | NA | 1.139 | PP | PP | 87 | H |  | 2.992 | 2.245 | 4.525 | 9.354
PG-19-16-FIG-2-B | 16 | FILET | 2 | B | A | 15 | 2 | F1 | 6668 | NA | Blue | NA | 0.053 | polyester | POLYESTER | 78 | L |  | 1.773 | 0.779 | 0.922 | 4.279
PG-19-16-FIG-2-B | 16 | FILET | 2 | B | A | 15 | 2 | F2 | 6669 | NA | Transparent | NA |  | NA | NS |  | Fo |  | 1.480 | 1.143 | 0.924 | 4.292
PG-19-16-FIG-2-B | 16 | FILET | 2 | B | A | 15 | 2 | F3 | 6670 | NA | White | NA | 0.094 | PS | PS | 90 | H |  | 1.687 | 1.214 | 1.308 | 4.655
PG-19-7-FIG-1-B | 7 | FILET | 1 | B | A | 3 | 2 | F4 | 6671 | NA | Blue | NA |  | PP | PP |  | H |  | 0.654 | 0.580 | 0.310 | 2.213
PG-19-7-FIG-1-B | 7 | FILET | 1 | B | A | 3 | 2 | F5 | 6672 | NA | Red | NA | 0.031 | PE | PE |  | H |  | 2.379 | 0.679 | 1.093 | 5.485
PG-19-7-FIG-1-B | 7 | FILET | 1 | B | A | 3 | 2 | F6 | 6673 | NA | Red | NA | 0.025 | NA | à déterminer |  | H | sauvé | 1.809 | 0.531 | 0.626 | 5.233
PG-19-15-FIG-2-B | 15 | FILET | 2 | B | A | 4 | 2 | F7 | 6674 | NA | White | NA | 0.057 | PP | PP |  | Fo |  | 2.739 | 0.979 | 1.643 | 6.194
PG-19-15-FIG-2-B | 15 | FILET | 2 | B | A | 4 | 2 | F8 | 6675 | NA | Transparent | NA | 0.194 | PE | PE |  | F |  | 3.581 | 1.824 | 3.304 | 7.888
PG-19-15-FIG-2-B | 15 | FILET | 2 | B | A | 4 | 3 | A1 | 6676 | NA | White | NA |  | NA | NA |  |  |  | 2.669 | 1.325 | 2.914 | 9.170
PG-19-15-FIG-2-B | 15 | FILET | 2 | B | A | 4 | 3 | A2 | 6677 | NA | Black | NA |  | NA | NA |  |  |  | 1.337 | 1.017 | 0.998 | 4.107
PG-19-8-FIG-2-B | 8 | FILET | 2 | B | C | 18 | 3 | A3 | 6678 | NA | Black | NA |  | NA | NA |  |  |  | 1.137 | 0.675 | 0.660 | 3.394
PG-19-8-FIG-2-B | 8 | FILET | 2 | B | C | 18 | 3 | A4 | 6679 | NA | Red | NA | 0.194 | PE | PE | 89 | L |  | 3.694 | 0.443 | 1.091 | 8.693
PG-19-8-FIG-2-B | 8 | FILET | 2 | B | C | 18 | 3 | A5 | 6680 | NA | Black | NA | 0.601 | NA | à déterminer |  | H |  | 3.037 | 0.836 | 2.112 | 8.778
PG-19-8-FIG-2-B | 8 | FILET | 2 | B | C | 18 | 3 | A6 | 6681 | NA | Black | NA | 0.054 | NA | à déterminer |  | H | IDEM A5 | 0.983 | 0.606 | 0.316 | 2.834
PG-19-8-FIG-2-B | 8 | FILET | 2 | B | C | 18 | 3 | A7 | 6682 | NA | Black | NA | 0.483 | polydienes | RUBBER (EPR) | 96 | H | Poly(éthylène-propylène-éthylidenenorbornene) | 1.820 | 1.034 | 1.430 | 4.640
PG-19-8-FIG-2-B | 8 | FILET | 2 | B | C | 18 | 3 | A8 | 6683 | NA | White | NA |  | NA | NA |  |  |  | 0.750 | 0.566 | 0.377 | 2.264
PG-19-8-FIG-2-B | 8 | FILET | 2 | B | C | 18 | 3 | B1 | 6684 | NA | Green | NA | 0.04 | NA | à déterminer |  | L | Très faible signal, PE? | 2.387 | 0.232 | 0.617 | 7.470
PG-19-8-FIG-2-B | 8 | FILET | 2 | B | C | 18 | 3 | B2 | 6685 | NA | Red | NA | 0.537 | NA | NS |  | H |  | 1.892 | 0.944 | 1.696 | 6.218
PG-19-8-FIG-2-B | 8 | FILET | 2 | B | C | 18 | 3 | B3 | 6686 | NA | Blue | NA | 0.218 | PE | PE | 94 | H | écrasé | 0.769 | 0.750 | 0.445 | 2.401
PG-19-8-FIG-2-B | 8 | FILET | 2 | B | C | 18 | 3 | B4 | 6687 | NA | Blue | NA | 0.287 | NA | à déterminer |  | Fo | PE? | 2.553 | 0.787 | 1.962 | 8.750
PG-19-8-FIG-2-B | 8 | FILET | 2 | B | C | 18 | 3 | B5 | 6688 | NA | Black | NA | 0.196 | NA | à déterminer |  | H | PE? | 2.223 | 0.739 | 0.936 | 5.375
PG-19-8-FIG-2-B | 8 | FILET | 2 | B | C | 18 | 3 | B6 | 6689 | NA | White | NA | 0.229 | NA | à déterminer |  | Fo | PE? | 7.101 | 1.545 | 8.050 | 16.750
PG-19-8-FIG-2-B | 8 | FILET | 2 | B | C | 18 | 3 | B7 | 6690 | NA | White | NA | 0.847 | NA | NS |  | F |  | 4.717 | 2.168 | 8.395 | 12.873
PG-19-8-FIG-2-B | 8 | FILET | 2 | B | C | 18 | 3 | B8 | 6691 | NA | Black | NA | 0.042 | NA | à déterminer |  | L | PP? | 2.481 | 0.154 | 0.565 | 6.203
PG-19-8-FIG-2-B | 8 | FILET | 2 | B | C | 18 | 3 | C1 | 6692 | NA | Black | NA | 0.109 | NA | à déterminer |  | H |  | 1.948 | 0.620 | 0.810 | 4.498
PG-19-8-FIG-2-B | 8 | FILET | 2 | B | C | 18 | 3 | C2 | 6693 | NA | White | NA | 0.011 | NA | NS |  | Fo |  | 1.198 | 0.872 | 0.701 | 3.303
PG-19-8-FIG-2-B | 8 | FILET | 2 | B | C | 18 | 3 | C3 | 6694 | NA | Black | NA | 0.069 | PS | PS | 78 | H |  | 1.502 | 1.419 | 1.593 | 4.670
PG-19-8-FIG-2-B | 8 | FILET | 2 | B | C | 18 | 3 | C4 | 6695 | NA | Marron | NA | 0.169 | NA | NS |  | H |  | 2.811 | 0.630 | 1.993 | 9.032
PG-19-15-FIG-3-B | 15 | FILET | 3 | B | A | 4 | 3 | C5 | 6696 | NA | White | NA | 0.105 | NA | NS |  | H |  | 1.627 | 0.986 | 1.395 | 4.792
PG-19-15-FIG-3-B | 15 | FILET | 3 | B | A | 4 | 3 | C6 | 6697 | NA | Yellow | NA | 0.27 | polyacrylates | ACRYLATE | 95 | Fo | poly(butyl-acrylate) | 1.502 | 0.644 | 0.931 | 4.645
PG-19-15-FIG-3-B | 15 | FILET | 3 | B | A | 4 | 3 | C7 | 6698 | NA | Marron | NA | 0.037 | NA | NS |  | H |  | 1.909 | 1.019 | 1.048 | 5.059
PG-19-15-FIG-3-B | 15 | FILET | 3 | B | A | 4 | 3 | C8 | 6699 | NA | White | NA | 0.165 | PS | PS | 83 | Fo |  | 2.094 | 1.106 | 1.669 | 5.371
PG-19-3-FIG-3-B | 3 | FILET | 3 | B | A | 4 | 3 | D1 | 6700 | NA | White | NA | 0.035 | NA | NS |  | H |  | 2.595 | 0.899 | 1.384 | 6.371
PG-19-3-FIG-3-B | 3 | FILET | 3 | B | A | 4 | 3 | D2 | 6701 | NA | White | NA | 0.026 | NA | NS |  | H |  | 1.786 | 0.892 | 1.431 | 5.640
PG-19-3-FIG-3-B | 3 | FILET | 3 | B | A | 4 | 3 | D3 | 6702 | NA | Brown | NA | 1.341 | NA | NS |  | F |  | 6.859 | 4.759 | 15.869 | 19.215
PG-19-3-FIG-3-B | 3 | FILET | 3 | B | A | 4 | 3 | D4 | 6703 | NA | White | NA | 0.07 | PS | PS | 95 | Fo |  | 2.973 | 1.038 | 1.803 | 9.990
PG-19-13-FIG-1-B | 13 | FILET | 1 | B | A | 2 | 3 | D5 | 6704 | NA | White | NA | 0.241 | NA | NS |  | F |  | 3.521 | 2.838 | 5.935 | 11.293
PG-19-13-FIG-1-B | 13 | FILET | 1 | B | A | 2 | 3 | D6 | 6705 | NA | Yellow | NA | 0.217 | NA | NS |  | Fo |  | 3.142 | 1.394 | 2.857 | 10.422
PG-19-4-FIG-2-B | 4 | FILET | 2 | B | A | 4 | 3 | D7 | 6706 | NA | Brown | NA | 0.078 | polydienes | RUBBER (EPR) | 93 | H | Poly(éthylène-propylène-éthylidenenorbornene) | 2.693 | 2.028 | 3.727 | 7.339
PG-19-4-FIG-2-B | 4 | FILET | 2 | B | A | 4 | 3 | D8 | 6707 | NA | Black | NA | 0.037 | additives | ADDITIVES | 70 | H | weston 619 - commercial materials PP additives | 1.444 | 0.481 | 0.456 | 3.616
PG-19-4-FIG-2-B | 4 | FILET | 2 | B | A | 4 | 3 | E1 | 6708 | NA | White | NA |  | NA | NA |  |  |  | 2.236 | 1.187 | 1.567 | 5.560
PG-19-4-FIG-2-B | 4 | FILET | 2 | B | A | 4 | 3 | E2 | 6709 | NA | White | NA | 0.082 | PE | PE | 95 | L |  | 2.195 | 2.135 | 3.637 | 7.808
PG-19-2-FIG-2-B | 2 | FILET | 2 | B | A | 3 | 3 | E3 | 6711 | NA | White | NA | 0.717 | NA | NS |  | Fo |  | 1.924 | 1.948 | 2.833 | 6.137
PG-19-2-FIG-2-B | 2 | FILET | 2 | B | A | 3 | 3 | E4 | 6712 | NA | Blue | NA | 0.362 | PE | PE | 91 | L |  | 8.170 | 3.106 | 5.877 | 25.508
PG-19-2-FIG-2-B | 2 | FILET | 2 | B | A | 3 | 3 | E5 | 6713 | NA | White | NA | 0.192 | NA | NS |  | L |  | 6.661 | 0.396 | 2.797 | 25.068
PG-19-10-FIG-3-B | 10 | FILET | 3 | B | A | 10 | 3 | E6 | 6714 | NA | Red | NA | 0.08 | PE | PE | 93 | H |  | 0.911 | 0.459 | 0.359 | 2.936
PG-19-10-FIG-3-B | 10 | FILET | 3 | B | A | 10 | 3 | E7 | 6715 | NA | White | NA | 0.523 | PE | PE | 96 | H |  | 2.780 | 1.692 | 3.007 | 7.072
PG-19-10-FIG-3-B | 10 | FILET | 3 | B | A | 10 | 3 | E8 | 6716 | NA | White | NA | 0.168 | PE | PE | 92 | Fo |  | 5.937 | 0.671 | 2.085 | 12.761
PG-19-10-FIG-3-B | 10 | FILET | 3 | B | A | 10 | 3 | F1 | 6717 | NA | White | NA | 0.098 | NA | NS |  | S | petite bille écrasée en poudre | 0.735 | 0.756 | 0.415 | 2.314
PG-19-10-FIG-3-B | 10 | FILET | 3 | B | A | 10 | 3 | F2 | 6718 | NA | Green | NA | 0.078 | NA | NS |  | H |  | 2.723 | 0.839 | 1.864 | 6.349
PG-19-10-FIG-3-B | 10 | FILET | 3 | B | A | 10 | 3 | F3 | 6719 | NA | White | NA | 0.11 | PE | PE | 95 | H |  | 0.893 | 0.149 | 0.123 | 1.966
PG-19-10-FIG-3-B | 10 | FILET | 3 | B | A | 10 | 3 | F4 | 6720 | NA | White | NA | 0.492 | PS | PS | 90 | Fo |  | 4.166 | 2.643 | 7.301 | 11.993
PG-19-10-FIG-3-B | 10 | FILET | 3 | B | A | 10 | 3 | F5 | 6721 | NA | Blue | NA | 0.522 | PE | PE | 89 | L |  | 2.591 | 0.623 | 1.501 | 7.566
PG-19-10-FIG-3-B | 10 | FILET | 3 | B | A | 10 | 3 | F6 | 6722 | NA | White | NA |  | NA | NA |  |  |  | 0.866 | 0.119 | 0.062 | 1.177
PG-19-10-FIG-3-B | 10 | FILET | 3 | B | A | 10 | 3 | F7 | 6723 | NA | White | NA | 0.817 | PS | PS | 93 | Fo |  | 4.277 | 2.101 | 8.812 | 17.445
PG-19-6-FIG-2-B | 6 | FILET | 2 | B | A | 7 | 3 | F8 | 6724 | NA | White | NA | 0.014 | NA | NS |  | Fo |  | 1.384 | 0.769 | 0.848 | 3.867
PG-19-6-FIG-2-B | 6 | FILET | 2 | B | A | 7 | 4 | A1 | 6725 | NA | Black | NA | 0.062 | PE | PE | 96 | H |  | 2.471 | 1.559 | 2.264 | 8.945
PG-19-6-FIG-2-B | 6 | FILET | 2 | B | A | 7 | 4 | A2 | 6726 | NA | White | NA |  | NA | NA |  |  |  | 2.916 | 0.119 | 0.373 | 6.236
PG-19-6-FIG-2-B | 6 | FILET | 2 | B | A | 7 | 4 | A3 | 6727 | NA | White | NA | 1.836 | PE | PE | 96 | H |  | 4.788 | 3.244 | 12.547 | 15.139
PG-19-6-FIG-2-B | 6 | FILET | 2 | B | A | 7 | 4 | A4 | 6728 | NA | White | NA | 0.232 | PE | PE | 99 | H | perdu | 5.701 | 1.799 | 7.567 | 15.747
PG-19-6-FIG-2-B | 6 | FILET | 2 | B | A | 7 | 4 | A5 | 6729 | NA | White | NA | 0.142 | PE | PE | 96 | H |  | 3.726 | 1.449 | 4.398 | 10.140
PG-19-6-FIG-2-B | 6 | FILET | 2 | B | A | 7 | 4 | A6 | 6730 | NA | Transparent | NA | 0.134 | PE | PE | 93 | F |  | 5.098 | 2.057 | 8.417 | 17.564
PG-19-6-FIG-1-C | 6 | FILET | 1 | C | C | 1 | 4 | A7 | 6733 | 3 | White | NA | 0.67 | non_plastic | CELLULOSE | 84 | FO | sans ATR / avec ATR :rayon 76 % | 4.712 | 2.580 | 7.345 | 11.441
PG-19-6-FIG-2-C | 6 | FILET | 2 | C | F | 1 | 4 | A8 | 6734 | 5 | White | NA | 0.174 | additives | STEARATE DE CALCIUM | 87 | H |  | 1.286 | 0.746 | 0.823 | 3.512
PG-19-5-FIG-3-B | 5 | FILET | 3 | B | A | 3 | 4 | B1 | 6735 | NA | White | NA | 1.318 | PE | PE | 98 | F |  | 4.612 | 4.305 | 13.330 | 15.969
PG-19-5-FIG-3-B | 5 | FILET | 3 | B | A | 3 | 4 | B2 | 6736 | NA | White | NA | 2.992 | PE | PE | 98 | F |  | 7.609 | 4.965 | 28.738 | 21.978
PG-19-5-FIG-3-B | 5 | FILET | 3 | B | A | 3 | 4 | B3 | 6737 | NA | White | NA | 2.333 | PE | PE | 98 | F |  | 5.472 | 4.499 | 19.492 | 17.867
PG-19-4-FIG-1-B | 4 | FILET | 1 | B | A | 1 | 4 | B4 | 6738 | NA | Purple | NA |  | NA | NA |  |  | perdu | 2.681 | 0.157 | 0.274 | 3.896
PG-19-11-FIG-1-B | 11 | FILET | 1 | B | A | 12 | 4 | B5 | 6739 | NA | White | NA | 0.088 | polyester | POLYESTER | 91 | H | polyvinylstearate | 4.691 | 0.266 | 1.247 | 10.100
PG-19-11-FIG-1-B | 11 | FILET | 1 | B | A | 12 | 4 | B6 | 6740 | NA | White | NA | 0.06 | polyester | POLYESTER | 91 | H | polyvinylstearate | 1.752 | 0.566 | 0.393 | 3.364
PG-19-11-FIG-1-B | 11 | FILET | 1 | B | A | 12 | 4 | B7 | 6741 | NA | White | NA | 0.076 | PE | PE | 92 | H |  | 0.910 | 0.591 | 0.285 | 2.323
PG-19-11-FIG-1-B | 11 | FILET | 1 | B | A | 12 | 4 | B8 | 6742 | NA | White | NA | 0.337 | PS | PS | 88 | S |  | 1.143 | 0.841 | 0.875 | 3.426
PG-19-11-FIG-1-B | 11 | FILET | 1 | B | A | 12 | 4 | C1 | 6743 | NA | Red | NA | 0.084 | polyvinylester | EVA | 86 | H |  | 2.194 | 0.629 | 0.676 | 5.219
PG-19-11-FIG-1-B | 11 | FILET | 1 | B | A | 12 | 4 | C2 | 6744 | NA | White | NA | 0.19 | non_plastic | CELLULOSE | 82 | FO | sans ATR / avec ATR :rayon 73 % | 4.315 | 0.804 | 2.163 | 10.348
PG-19-11-FIG-1-B | 11 | FILET | 1 | B | A | 12 | 4 | C3 | 6745 | NA | White | NA | 0.391 | PS | PS | 86 | FO |  | 4.756 | 3.071 | 10.281 | 13.606
PG-19-11-FIG-1-B | 11 | FILET | 1 | B | A | 12 | 4 | C4 | 6746 | NA | White | NA | 0.099 | PS | PS | 85 | FO | perdu | 1.433 | 1.123 | 1.252 | 4.335
PG-19-11-FIG-1-B | 11 | FILET | 1 | B | A | 12 | 4 | C5 | 6747 | NA | White | NA | 0.032 | NA | NA |  |  |  | 1.574 | 1.131 | 1.327 | 4.661
PG-19-11-FIG-1-B | 11 | FILET | 1 | B | A | 12 | 4 | C6 | 6748 | NA | White | NA | 0.416 | PE | PE | 99 | FO |  | 3.938 | 2.110 | 6.295 | 11.387
PG-19-11-FIG-1-B | 11 | FILET | 1 | B | A | 12 | 4 | C7 | 6749 | NA | Blue | NA | 0.01 | NA | NA |  |  | trop petit | 1.221 | 0.589 | 0.431 | 2.976
PG-19-11-FIG-1-B | 11 | FILET | 1 | B | A | 12 | 4 | C8 | 6750 | NA | White | NA | 1.662 | PE | PE | 98 | S |  | 2.733 | 2.670 | 5.591 | 8.448
PG-19-6-FIG-3-C | 6 | FILET | 3 | C | F | 2 | 4 | D1 | 6751 | 3 | Blue | NA | 0.035 | polyester | POLYESTER | 87 | H | PET | 0.916 | 0.894 | 0.450 | 2.876
PG-19-6-FIG-3-C | 6 | FILET | 3 | C | F | 2 | 4 | D2 | 6752 | 2 | White | NA | 0.042 | non_plastic | CELLULOSE | 77 | FO | sans ATR / avec ATR :rayon 72 % | 4.943 | 1.232 | 2.975 | 11.315
PG-19-1-FIG-3-B | 1 | FILET | 3 | B | B | 5 | 4 | D3 | 6753 | NA | White | NA | 0.229 | polyester | POLYESTER | 90 | F |  | 6.422 | 5.625 | 17.255 | 17.891
PG-19-1-FIG-3-B | 1 | FILET | 3 | B | B | 5 | 4 | D4 | 6754 | NA | White | NA | 0.015 | NA | NA |  |  |  | 1.346 | 0.318 | 0.399 | 3.362
PG-19-1-FIG-3-B | 1 | FILET | 3 | B | B | 5 | 4 | D5 | 6755 | NA | White | NA | 0.071 | polyester | POLYESTER | 87 | F | PET | 3.527 | 3.117 | 6.569 | 11.924
PG-19-1-FIG-3-B | 1 | FILET | 3 | B | B | 5 | 4 | D6 | 6756 | NA | Black | NA | 0.12 | PE | PE | 93 | H |  | 4.544 | 0.693 | 1.981 | 10.165
PG-19-1-FIG-3-B | 1 | FILET | 3 | B | B | 5 | 4 | D7 | 6757 | NA | Black | NA | 0.957 | PE | PE | 96 | H |  | 7.832 | 3.193 | 16.672 | 24.193
PG-19-1-FIG-2-B | 1 | FILET | 2 | B | A | 6 | 4 | D8 | 6758 | NA | White | NA | 0.105 | NA | NA |  |  |  | 4.209 | 0.867 | 1.300 | 10.682
PG-19-1-FIG-2-B | 1 | FILET | 2 | B | A | 6 | 4 | E1 | 6759 | NA | White | NA | 0.5 | PE | PE | 94 | F |  | 6.484 | 2.254 | 13.097 | 16.044
PG-19-1-FIG-2-B | 1 | FILET | 2 | B | A | 6 | 4 | E2 | 6760 | NA | White | NA | 0.569 | PS | PS | 94 | FO |  | 3.453 | 3.061 | 7.794 | 10.311
PG-19-1-FIG-2-B | 1 | FILET | 2 | B | A | 6 | 4 | E3 | 6761 | NA | Blue | NA | 0.08 | PE | PE | 97 | H |  | 1.646 | 1.379 | 1.494 | 4.964
PG-19-1-FIG-2-B | 1 | FILET | 2 | B | A | 6 | 4 | E4 | 6762 | NA | Blue | NA | 0.068 | PE | PE | 95 | H |  | 1.467 | 0.683 | 0.746 | 4.092
PG-19-1-FIG-2-B | 1 | FILET | 2 | B | A | 6 | 4 | E5 | 6763 | NA | White | NA | 0.332 | PE | PE | 88 | F |  | 4.521 | 2.090 | 8.704 | 13.064
PG-19-8-FIG-1-C | 8 | FILET | 1 | C | B | 20 | 4 | E6 | 6764 | 2 | Grey | NA | 0.203 | PE | PE | 93 | H |  | 2.927 | 0.547 | 1.077 | 6.505
PG-19-8-FIG-1-C | 8 | FILET | 1 | C | B | 20 | 4 | E7 | 6765 | 3 | Black | NA | 0.744 | PP | PP | 86 | H |  | 1.991 | 1.739 | 2.015 | 5.848
PG-19-8-FIG-1-C | 8 | FILET | 1 | C | B | 20 | 4 | E8 | 6766 | 3 | Black | NA | 0.181 | PE | PE | 80 | FO |  | 1.723 | 1.675 | 1.224 | 4.844
PG-19-8-FIG-1-C | 8 | FILET | 1 | C | B | 20 | 4 | F1 | 6767 | 3 | Black | NA | 0.61 | PE | PE | 96 | FO |  | 2.597 | 1.642 | 2.583 | 7.892
PG-19-8-FIG-1-C | 8 | FILET | 1 | C | B | 20 | 4 | F2 | 6768 | 3 | Black | NA | 0.355 | PP | PP | 84 | FO |  | 3.070 | 1.193 | 2.784 | 7.202
PG-19-8-FIG-1-C | 8 | FILET | 1 | C | B | 20 | 4 | F3 | 6769 | 3 | Yellow | NA | 0.067 | non_plastic | CELLULOSE | 81 | H | sans ATR / avec ATR :rayon 75 % | 1.635 | 0.948 | 1.217 | 4.470
PG-19-8-FIG-1-C | 8 | FILET | 1 | C | B | 20 | 4 | F4 | 6770 | 3 | Black | NA | 1.26 | PP | PP | 87 | H |  | 3.936 | 2.544 | 6.262 | 12.864
PG-19-8-FIG-1-C | 8 | FILET | 1 | C | B | 20 | 4 | F5 | 6771 | 3 | Black | NA | 0.744 | non_plastic | CELLULOSE | 84 | FO | sans ATR / avec ATR :rayon 78 % | 5.920 | 1.663 | 8.020 | 15.280
PG-19-8-FIG-1-C | 8 | FILET | 1 | C | B | 20 | 4 | F6 | 6772 | 3 | White | NA | 0.132 | PE | PE | 93 | H |  | 1.853 | 1.810 | 1.433 | 5.155
PG-19-8-FIG-1-C | 8 | FILET | 1 | C | B | 20 | 4 | F7 | 6773 | 2 | Yellow | NA | 0.051 | PE | PE | 97 | F |  | 1.579 | 1.504 | 1.513 | 5.454
PG-19-8-FIG-1-C | 8 | FILET | 1 | C | B | 20 | 4 | F8 | 6774 | 5 | White | NA | 0.497 | polyurethane | POLYURETHANE | 78 | FO | Polyether urethane | 2.802 | 2.442 | 4.882 | 8.935
PG-19-8-FIG-1-C | 8 | FILET | 1 | C | B | 20 | 5 | A1 | 6776 | 2 | Red | NA | 0.052 | PP | PP | 82 | H |  | 1.493 | 0.363 | 0.584 | 4.397 | 1 | 0.002 | 0.363 | -94.574
PG-19-8-FIG-1-C | 8 | FILET | 1 | C | B | 20 | 5 | A2 | 6777 | 2 | Red | NA | 0.069 | PE | PE | 81 | H |  | 1.208 | 0.364 | 0.381 | 2.941
PG-19-8-FIG-1-C | 8 | FILET | 1 | C | B | 20 | 5 | A3 | 6778 | 2 | Yellow | NA | 0.0396 | PE | PE | 95 | F |  | 3.132 | 2.803 | 4.860 | 8.692
PG-19-8-FIG-1-C | 8 | FILET | 1 | C | B | 20 | 5 | A4 | 6779 | 3 | White | NA | 0.165 | PS | PS | 94 | Fo |  | 2.572 | 2.241 | 4.198 | 8.381
PG-19-8-FIG-1-C | 8 | FILET | 1 | C | B | 20 | 5 | A5 | 6780 | 3 | Green | NA | 2.133 | PE | PE | 98 | H |  | 2.812 | 2.688 | 4.217 | 8.061
PG-19-8-FIG-1-C | 8 | FILET | 1 | C | B | 20 | 5 | A6 | 6781 | 2 | White | NA | 0.11 | NA | à déterminer |  | Fo | sauvé - EVA? | 1.931 | 1.378 | 1.531 | 5.003
PG-19-8-FIG-1-C | 8 | FILET | 1 | C | B | 20 | 5 | A7 | 6782 | 3 | Black | NA | 0.126 | NA | à déterminer |  | Fo |  | 2.074 | 1.903 | 2.620 | 7.088
PG-19-8-FIG-1-C | 8 | FILET | 1 | C | B | 20 | 5 | A8 | 6783 | 5 | White | NA | 0.659 | polyurethane | POLYURETHANE | 77 | Fo | Polyether urethane | 3.893 | 3.370 | 9.119 | 12.262
PG-19-8-FIG-1-C | 8 | FILET | 1 | C | B | 20 | 5 | B1 | 6784 | 3 | Black | NA | 0.603 | PE | PE | 94 | H |  | 1.941 | 1.727 | 1.992 | 5.786
PG-19-13-FIG-3-B | 13 | FILET | 3 | B | A | 3 | 5 | B2 | 6785 | NA | White | NA | 0.082 | NA | à déterminer |  | Fo | sauvé | 2.097 | 1.109 | 1.982 | 5.574
PG-19-13-FIG-3-B | 13 | FILET | 3 | B | A | 3 | 5 | B3 | 6786 | NA | White | NA | 0.041 | NA | NS |  | Fo |  | 2.044 | 0.695 | 1.030 | 4.772
PG-19-13-FIG-3-B | 13 | FILET | 3 | B | A | 3 | 5 | B4 | 6787 | NA | White | NA | 0.027 | NA | à déterminer |  | Fo | sauvé | 1.353 | 0.696 | 0.758 | 3.632
PG-19-8-FIG-2-C | 8 | FILET | 2 | C | G | 30 | 5 | B5 | 6788 | 3 | Blue | NA | 0.229 | PP | PP | 87 | H |  | 2.217 | 0.948 | 1.816 | 5.641
PG-19-8-FIG-2-C | 8 | FILET | 2 | C | G | 30 | 5 | B6 | 6789 | 3 | Transparent | NA | 41.462 | PP | PP | 98 | H |  | 8.855 | 6.006 | 35.453 | 24.093
PG-19-8-FIG-2-C | 8 | FILET | 2 | C | G | 30 | 5 | B7 | 6790 | 5 | White | NA | 0.892 | PS | PS | 73 | Fo |  | 4.356 | 2.212 | 9.588 | 16.048
PG-19-8-FIG-2-C | 8 | FILET | 2 | C | G | 30 | 5 | B8 | 6791 | 3 | Black | NA | 0.13 | PP | PP | 84 | H |  | 1.312 | 0.695 | 0.632 | 3.386
PG-19-8-FIG-2-C | 8 | FILET | 2 | C | G | 30 | 5 | C1 | 6792 | 3 | Green | NA | 1.117 | PE | PE | 93 | H |  | 2.197 | 1.449 | 2.628 | 6.177
PG-19-8-FIG-2-C | 8 | FILET | 2 | C | G | 30 | 5 | C2 | 6793 | 5 | White | NA | 0.268 | PS | PS | 88 | Fo |  | 3.712 | 2.380 | 6.606 | 10.199
PG-19-8-FIG-2-C | 8 | FILET | 2 | C | G | 30 | 5 | C3 | 6794 | 5 | White | NA | 2.657 | PE | PE | 81 | Fo |  | 6.633 | 3.223 | 18.596 | 18.576
PG-19-8-FIG-2-C | 8 | FILET | 2 | C | G | 30 | 5 | C4 | 6795 | 3 | Black | NA | 0.06 | PS | PS | 89 | Fo |  | 2.424 | 1.202 | 1.850 | 6.124
PG-19-8-FIG-2-C | 8 | FILET | 2 | C | G | 30 | 5 | C5 | 6796 | 3 | Black | NA | 0.054 | NA | à déterminer |  | Fo | sauvé - PE? | 1.575 | 1.341 | 1.302 | 5.290
PG-19-8-FIG-2-C | 8 | FILET | 2 | C | G | 30 | 5 | C6 | 6797 | 1 | Red | NA | 0.051 | PP | PP | 91 | L |  | 2.449 | 0.123 | 0.517 | 8.437
PG-19-8-FIG-2-C | 8 | FILET | 2 | C | G | 30 | 5 | C7 | 6798 | 1 | Green | NA | 0.168 | PE | PE | 88 | L |  | 6.808 | 0.431 | 2.908 | 14.471
PG-19-8-FIG-2-C | 8 | FILET | 2 | C | G | 30 | 5 | C8 | 6799 | 3 | White | NA | 0.052 | PS | PS | 86 | Fo |  | 1.870 | 1.259 | 1.591 | 5.757
PG-19-8-FIG-2-C | 8 | FILET | 2 | C | G | 30 | 5 | D1 | 6800 | 3 | Blue | NA | 0.113 | PE | PE | 94 | Fo |  | 1.478 | 0.823 | 0.951 | 5.043
PG-19-8-FIG-2-C | 8 | FILET | 2 | C | G | 30 | 5 | D2 | 6801 | 5 | White | NA | 0.16 | PS | PS | 91 | Fo |  | 2.632 | 1.963 | 4.358 | 7.742
PG-19-8-FIG-2-C | 8 | FILET | 2 | C | G | 30 | 5 | D3 | 6802 | 5 | White | NA | 0.906 | PS | PS | 91 | Fo |  | 3.783 | 3.076 | 10.691 | 11.975
PG-19-8-FIG-2-C | 8 | FILET | 2 | C | G | 30 | 5 | D4 | 6803 | 3 | Black | NA | 0.109 | PE | PE | 94 | H |  | 1.373 | 0.531 | 0.465 | 3.132
PG-19-8-FIG-2-C | 8 | FILET | 2 | C | G | 30 | 5 | D5 | 6804 | 3 | Black | NA | 0.389 | PP | PP | 85 | H |  | 2.526 | 1.065 | 1.543 | 7.393
PG-19-8-FIG-2-C | 8 | FILET | 2 | C | G | 30 | 5 | D6 | 6805 | 3 | White | NA | 0.519 | PE | PE | 93 | Fo |  | 3.438 | 1.737 | 4.367 | 11.490
PG-19-8-FIG-2-C | 8 | FILET | 2 | C | G | 30 | 5 | D7 | 6806 | 5 | White | NA | 0.293 | NA | NS |  | H | petite bille écrasée en poudre | 1.072 | 1.085 | 0.774 | 3.173
PG-19-8-FIG-2-C | 8 | FILET | 2 | C | G | 30 | 5 | D8 | 6807 | 1 | Green | NA | 0.302 | PE | PE | 92 | L |  | 4.417 | 0.419 | 1.887 | 11.058
PG-19-8-FIG-2-C | 8 | FILET | 2 | C | G | 30 | 5 | E1 | 6808 | 5 | Red | NA | 0.068 | PE | PE | 91 | L |  | 2.134 | 0.304 | 0.785 | 5.849
PG-19-8-FIG-2-C | 8 | FILET | 2 | C | G | 30 | 5 | E2 | 6809 | 3 | Black | NA | 0.182 | PE | PE | 93 | H |  | 2.519 | 0.691 | 1.121 | 5.624
PG-19-8-FIG-2-C | 8 | FILET | 2 | C | G | 30 | 5 | E3 | 6810 | 5 | White | NA | 1.336 | PS | PS | 90 | Fo |  | 6.467 | 3.710 | 18.941 | 18.564
PG-19-8-FIG-2-C | 8 | FILET | 2 | C | G | 30 | 5 | E4 | 6811 | 5 | White | NA | 0.821 | PS | PS | 94 | Fo |  | 5.726 | 2.582 | 12.769 | 15.142
PG-19-8-FIG-2-C | 8 | FILET | 2 | C | G | 30 | 5 | E5 | 6812 | 5 | White | NA | 2.664 | NA | à déterminer |  | H | Spectre sauvé | 4.413 | 2.956 | 8.321 | 12.411
PG-19-8-FIG-2-C | 8 | FILET | 2 | C | G | 30 | 5 | E6 | 6813 | 5 | White | NA | 0.407 | PS | PS | 84 | Fo |  | 3.144 | 2.459 | 5.666 | 9.017
PG-19-8-FIG-2-C | 8 | FILET | 2 | C | G | 30 | 5 | E7 | 6814 | 3 | Black | NA | 0.21 | PS | PS | 94 | H |  | 1.636 | 1.363 | 1.117 | 4.061
PG-19-8-FIG-2-C | 8 | FILET | 2 | C | G | 30 | 5 | E8 | 6815 | 3 | Black | NA | 0.778 | PS | PS | 80 | H |  | 3.739 | 0.943 | 1.572 | 7.361
PG-19-8-FIG-2-C | 8 | FILET | 2 | C | G | 30 | 5 | F1 | 6816 | 3 | Blue | NA | 0.079 | PE | PE | 93 | H |  | 0.914 | 0.897 | 0.514 | 2.905
PG-19-8-FIG-2-C | 8 | FILET | 2 | C | G | 30 | 5 | F2 | 6817 | 2 | White | NA | 0.383 | NA | à déterminer |  | F | PE? Spectre sauvé | 6.209 | 4.561 | 16.009 | 16.750
PG-19-8-FIG-3-C | 8 | FILET | 3 | C | C | 20 | 5 | F3 | 6818 | 3 | Grey | NA | 0.169 | PS | PS | 72 | Fo |  | 2.754 | 1.396 | 2.669 | 6.760
PG-19-8-FIG-3-C | 8 | FILET | 3 | C | C | 20 | 5 | F4 | 6819 | 3 | Red | NA | 0.069 | PE | PE | 80 | H |  | 1.258 | 0.601 | 0.634 | 3.180
PG-19-8-FIG-3-C | 8 | FILET | 3 | C | C | 20 | 5 | F5 | 6820 | 3 | White | NA |  | NA | NA |  |  |  | 0.872 | 0.475 | 0.373 | 2.466
PG-19-8-FIG-3-C | 8 | FILET | 3 | C | C | 20 | 5 | F6 | 6821 | 3 | Blue | NA | 0.02 | PE | PE | 94 | H |  | 0.567 | 0.597 | 0.211 | 1.689
PG-19-8-FIG-3-C | 8 | FILET | 3 | C | C | 20 | 5 | F7 | 6822 | 3 | Blue | NA | 0.065 | PE | PE | 94 | H |  | 0.834 | 0.465 | 0.289 | 2.210
PG-19-8-FIG-3-C | 8 | FILET | 3 | C | C | 20 | 5 | F8 | 6823 | 3 | Black | NA | 0.439 | PP | PP | 84 | H |  | 3.665 | 1.311 | 2.912 | 10.704
PG-19-8-FIG-3-C | 8 | FILET | 3 | C | C | 20 | 6 | A1 | 6824 | 3 | Green | NA | 0.09 | PE | PE | 92 | H |  | 1.367 | 0.742 | 0.683 | 3.565
PG-19-8-FIG-3-C | 8 | FILET | 3 | C | C | 20 | 6 | A2 | 6825 | 3 | Blue | NA | 0.377 | PE | PE | 96 | H |  | 1.429 | 1.093 | 0.938 | 3.577
PG-19-8-FIG-3-C | 8 | FILET | 3 | C | C | 20 | 6 | A3 | 6826 | 3 | Red | NA | 0.213 | PE | PE | 91 | Fo |  | 1.756 | 1.416 | 1.796 | 5.939
PG-19-8-FIG-3-C | 8 | FILET | 3 | C | C | 20 | 6 | A4 | 6827 | 3 | Black | NA | 0.117 | PP | PP | 93 | L |  | 2.197 | 0.470 | 0.664 | 5.363
PG-19-8-FIG-3-C | 8 | FILET | 3 | C | C | 20 | 6 | A5 | 6828 | 2 | Red | NA | 0.064 | NA | OLEFIN |  | H | olefin | 1.227 | 0.908 | 0.860 | 3.854
PG-19-8-FIG-3-C | 8 | FILET | 3 | C | C | 20 | 6 | A6 | 6829 | 3 | Grey | NA | 0.525 | PS | PS | 76 | Fo | sans correction ATR : PS / avec : no match | 4.171 | 2.787 | 6.827 | 12.152
PG-19-8-FIG-3-C | 8 | FILET | 3 | C | C | 20 | 6 | A7 | 6830 | 2 | Red | NA | 0.232 | PP | PP | 93 | H |  | 3.045 | 1.140 | 2.729 | 8.372
PG-19-8-FIG-3-C | 8 | FILET | 3 | C | C | 20 | 6 | A8 | 6831 | 2 | Grey | NA | 0.42 | PE | PE | 94 | F |  | 4.939 | 1.394 | 5.173 | 12.240
PG-19-8-FIG-3-C | 8 | FILET | 3 | C | C | 20 | 6 | B1 | 6832 | 2 | Blue | NA | 0.059 | PE | PE | 88 | F |  | 1.159 | 0.348 | 0.378 | 3.573
PG-19-8-FIG-3-C | 8 | FILET | 3 | C | C | 20 | 6 | B2 | 6833 | 5 | White | NA | 0.538 | non_plastic | CELLULOSE | 78 | Fo |  | 4.939 | 3.721 | 11.882 | 15.058
PG-19-8-FIG-3-C | 8 | FILET | 3 | C | C | 20 | 6 | B3 | 6834 | 5 | White | NA | 0.537 | PS | PS | 98 | Fo | 94% sans correction | 4.504 | 2.678 | 9.511 | 13.898
PG-19-8-FIG-3-C | 8 | FILET | 3 | C | C | 20 | 6 | B4 | 6835 | 5 | White | NA | 1.03 | PS | PS | 93 | Fo | 93% sans correction | 5.545 | 4.240 | 15.897 | 15.901
PG-19-8-FIG-3-C | 8 | FILET | 3 | C | C | 20 | 6 | B5 | 6836 | 3 | White | NA | 1.069 | non_plastic | CELLULOSE | 84 | Fo |  | 5.642 | 3.681 | 10.556 | 17.712
PG-19-8-FIG-3-C | 8 | FILET | 3 | C | C | 20 | 6 | B6 | 6837 | 2 | White | NA | 0.454 | PS | PS | 84 | Fo |  | 4.059 | 3.007 | 7.253 | 11.586
PG-19-8-FIG-1-B | 8 | FILET | 1 | B | A | 31 | 6 | B7 | 6838 | NA | Black | NA | 0.149 | polydienes | RUBBER (SBR) | 75 | L | POLYSTYRENE BUTADIENE | 2.273 | 0.660 | 0.897 | 5.150
PG-19-8-FIG-1-B | 8 | FILET | 1 | B | A | 31 | 6 | B8 | 6839 | NA | Yellow | NA | 0.216 | polyvinylester | EVA | 85 | H |  | 2.200 | 0.886 | 1.353 | 5.634
PG-19-8-FIG-1-B | 8 | FILET | 1 | B | A | 31 | 6 | C1 | 6840 | NA | Brown | NA | 1.018 | PE | PE | 93 | H |  | 6.045 | 1.483 | 7.687 | 16.121
PG-19-8-FIG-1-B | 8 | FILET | 1 | B | A | 31 | 6 | C2 | 6841 | NA | Black | NA | 0.131 | polydienes | RUBBER (SBR) | 76 | H | POLYSTYRENE BUTADIENE | 1.390 | 0.601 | 0.557 | 3.747
PG-19-8-FIG-1-B | 8 | FILET | 1 | B | A | 31 | 6 | C3 | 6842 | NA | White | NA | 0.327 | NA | à déterminer |  | H | friable, il s'est cassé | 1.336 | 1.157 | 1.014 | 3.972
PG-19-8-FIG-1-B | 8 | FILET | 1 | B | A | 31 | 6 | C4 | 6843 | NA | Black | NA | 1.91 | PE | PE | 70 | Fo |  | 3.572 | 0.816 | 3.596 | 13.416
PG-19-8-FIG-1-B | 8 | FILET | 1 | B | A | 31 | 6 | C5 | 6844 | NA | Red | NA | 0.208 | PE | PE | 93 | L |  | 5.840 | 0.421 | 2.650 | 15.706
PG-19-8-FIG-1-B | 8 | FILET | 1 | B | A | 31 | 6 | C6 | 6845 | NA | Black | NA | 1.163 | PE | PE | 88 | H |  | 4.654 | 2.403 | 5.252 | 13.287
PG-19-8-FIG-1-B | 8 | FILET | 1 | B | A | 31 | 6 | C7 | 6846 | NA | Black | NA | 0.491 | PE | PE | 84 | H | il a sauté! | 2.786 | 0.941 | 1.884 | 8.256
PG-19-8-FIG-1-B | 8 | FILET | 1 | B | A | 31 | 6 | C8 | 6847 | NA | Red | NA | 0.118 | NA | à déterminer |  | Fo |  | 0.949 | 0.475 | 0.407 | 3.443
PG-19-8-FIG-1-B | 8 | FILET | 1 | B | A | 31 | 6 | D1 | 6848 | NA | White | NA | 0.383 | PE | PE | 89 | H |  | 3.106 | 1.169 | 2.641 | 7.622
PG-19-8-FIG-1-B | 8 | FILET | 1 | B | A | 31 | 6 | D2 | 6849 | NA | Black | NA | 0.681 | polydienes | RUBBER (EPR) | 85 | Fo | POLYETHYLENE CO-POLYPROPYLENE | 2.273 | 1.628 | 2.352 | 7.856
PG-19-8-FIG-1-B | 8 | FILET | 1 | B | A | 31 | 6 | D3 | 6850 | NA | White | NA |  | NA | NS |  | H | cassé en 1000 morceaux! | 1.985 | 1.531 | 1.796 | 5.480
PG-19-8-FIG-1-B | 8 | FILET | 1 | B | A | 31 | 6 | D4 | 6851 | NA | White | NA | 0.425 | PS | PS | 79 | Fo |  | 2.928 | 2.041 | 4.138 | 8.724
PG-19-8-FIG-1-B | 8 | FILET | 1 | B | A | 31 | 6 | D5 | 6852 | NA | Green | NA | 0.127 | PE | PE | 71 | H |  | 1.656 | 0.675 | 0.690 | 4.007
PG-19-8-FIG-1-B | 8 | FILET | 1 | B | A | 31 | 6 | D6 | 6853 | NA | Blue | NA | 0.11 | PE | PE | 92 | H |  | 1.788 | 0.502 | 0.722 | 4.069
PG-19-8-FIG-1-B | 8 | FILET | 1 | B | A | 31 | 6 | D7 | 6854 | NA | White | NA | 0.196 | PS | PS | 88 | Fo |  | 3.073 | 1.510 | 1.978 | 5.256
PG-19-8-FIG-1-B | 8 | FILET | 1 | B | A | 31 | 6 | D8 | 6855 | NA | Pink | NA | 0.109 | polyester | POLYESTER | 92 | F | PES | NA | NA | NA | NA
PG-19-8-FIG-1-B | 8 | FILET | 1 | B | A | 31 | 6 | E1 | 6856 | NA | Transparent | NA | 0.191 | NA | à déterminer |  | Fo |  | 2.073 | 1.357 | 1.844 | 5.441
PG-19-8-FIG-1-B | 8 | FILET | 1 | B | A | 31 | 6 | E2 | 6857 | NA | Blue | NA | 0.117 | PE | PE | 95 | L |  | 1.916 | 0.588 | 0.889 | 4.435
PG-19-8-FIG-1-B | 8 | FILET | 1 | B | A | 31 | 6 | E3 | 6858 | NA | Blue | NA | 0.164 | PE | PE | 98 | H |  | 0.553 | 0.569 | 0.239 | 1.762
PG-19-8-FIG-1-B | 8 | FILET | 1 | B | A | 31 | 6 | E4 | 6859 | NA | Red | NA | 0.117 | PE | PE | 91 | L |  | 2.257 | 0.297 | 0.718 | 5.140
PG-19-8-FIG-1-B | 8 | FILET | 1 | B | A | 31 | 6 | E5 | 6860 | NA | White | NA | 0.309 | PS | PS | 84 | Fo |  | 2.401 | 2.285 | 3.676 | 7.008
PG-19-8-FIG-1-B | 8 | FILET | 1 | B | A | 31 | 6 | E6 | 6861 | NA | Brown | NA | 1.106 | PS | PS | 87 | Fo |  | 5.917 | 2.558 | 12.228 | 15.084
PG-19-8-FIG-1-B | 8 | FILET | 1 | B | A | 31 | 6 | E7 | 6862 | NA | Grey | NA | 0.125 | PE | PE | 89 | H |  | 1.523 | 0.933 | 0.914 | 3.977
PG-19-8-FIG-1-B | 8 | FILET | 1 | B | A | 31 | 6 | E8 | 6863 | NA | White | NA | 0.542 | PS | PS | 95 | Fo |  | 2.653 | 2.533 | 5.511 | 8.611
PG-19-8-FIG-1-B | 8 | FILET | 1 | B | A | 31 | 6 | F1 | 6864 | NA | Transparent | NA | 0.732 | polyacrylates | ACRYLATE | 88 | F | POLYETHYLENE CO-ETHYL ACRYLATE | 5.095 | 1.364 | 4.631 | 11.217
PG-19-8-FIG-1-B | 8 | FILET | 1 | B | A | 31 | 6 | F2 | 6865 | NA | Black | NA | 0.607 | polydienes | RUBBER (SBR) | 73 | H | POLYSTYRENE BUTADIENE | 1.715 | 1.785 | 1.922 | 5.242
PG-19-8-FIG-1-B | 8 | FILET | 1 | B | A | 31 | 6 | F3 | 6866 | NA | Grey | NA | 0.148 | PE | PE | 91 | H |  | 1.632 | 1.186 | 1.330 | 5.041
PG-19-8-FIG-1-B | 8 | FILET | 1 | B | A | 31 | 6 | F4 | 6867 | NA | Blue | NA | 4.456 | PE | PE | 80 | F |  | 5.878 | 3.273 | 14.649 | 18.800
PG-19-8-FIG-1-B | 8 | FILET | 1 | B | A | 31 | 6 | F5 | 6868 | NA | Green | NA | 0.188 | PE | PE | 91 | L |  | 4.178 | 0.459 | 1.319 | 8.916
PG-19-15-FIG-1-B | 15 | FILET | 1 | B | A | 1 | 6 | F6 | 6870 | NA | Black | NA | 0.172 | NA | à déterminer |  | H | compliqué, adhésif? | 1.303 | 0.628 | 0.748 | 4.665
PG-19-3-FIG-2-B | 3 | FILET | 2 | B | A | 7 | 6 | F7 | 6871 | NA | White | NA | 0.123 | NA | à déterminer |  | H |  | 1.493 | 0.777 | 1.001 | 4.005
PG-19-3-FIG-2-B | 3 | FILET | 2 | B | A | 7 | 6 | F8 | 6872 | NA | Blue | NA | 0.245 | NA | à déterminer |  | L |  | 2.656 | 0.456 | 0.975 | 6.366
PG-19-3-FIG-2-B | 3 | FILET | 2 | B | A | 7 | 7 | A1 | 6873 | NA | Blue | NA | 0.046 | NA | NS |  | H |  | 1.291 | 0.743 | 0.828 | 3.687
PG-19-3-FIG-2-B | 3 | FILET | 2 | B | A | 7 | 7 | A2 | 6874 | NA | Green | NA | 0.091 | NA | NS |  | Fo |  | 1.236 | 0.571 | 0.484 | 2.923
PG-19-3-FIG-2-B | 3 | FILET | 2 | B | A | 7 | 7 | A3 | 6875 | NA | Pink | NA | 0.093 | NA | à déterminer |  | H | sauvé | 0.861 | 0.843 | 0.585 | 2.909
PG-19-3-FIG-2-B | 3 | FILET | 2 | B | A | 7 | 7 | A4 | 6876 | NA | Green | NA | 0.151 | PP | PP | 96 | Fo |  | 2.497 | 0.830 | 1.266 | 6.558
PG-19-3-FIG-2-B | 3 | FILET | 2 | B | A | 7 | 7 | A5 | 6877 | NA | White | NA | 0.016 | PE | PE | 94 | Fo |  | 1.220 | 0.269 | 0.192 | 2.797
PG-19-16-FIG-3-B | 16 | FILET | 3 | B | A | 12 | 7 | A6 | 6878 | NA | White | NA | 0.194 | PS | PS | 75 | Fo |  | 2.529 | 1.585 | 3.217 | 7.264
PG-19-16-FIG-3-B | 16 | FILET | 3 | B | A | 12 | 7 | A7 | 6879 | NA | White | NA | 0.071 | NA | NA |  |  |  | 2.203 | 1.634 | 2.867 | 7.698
PG-19-16-FIG-3-B | 16 | FILET | 3 | B | A | 12 | 7 | A8 | 6880 | NA | Blue | NA | 0.306 | PE | PE | 94 | H |  | 2.477 | 0.969 | 1.274 | 5.487
PG-19-16-FIG-3-B | 16 | FILET | 3 | B | A | 12 | 7 | B1 | 6881 | NA | White | NA | 0.073 | PS | PS | 72 | Fo |  | 1.678 | 1.007 | 1.310 | 4.387
PG-19-16-FIG-3-B | 16 | FILET | 3 | B | A | 12 | 7 | B2 | 6882 | NA | White | NA | 0.227 | PS | PS | 86 | Fo |  | 2.757 | 2.052 | 4.041 | 7.607
PG-19-16-FIG-3-B | 16 | FILET | 3 | B | A | 12 | 7 | B3 | 6883 | NA | Black | NA | 1.007 | PP | PP | 87 | H |  | 2.963 | 2.397 | 4.590 | 12.131
PG-19-16-FIG-3-B | 16 | FILET | 3 | B | A | 12 | 7 | B4 | 6884 | NA | Blue | NA | 0.098 | PE | PE | 90 | L |  | 3.169 | 0.115 | 0.491 | 9.147
PG-19-16-FIG-3-B | 16 | FILET | 3 | B | A | 12 | 7 | B5 | 6885 | NA | Black | NA | 0.353 | PS | PS | 71 | Fo |  | 2.892 | 1.475 | 3.884 | 8.578
PG-19-16-FIG-3-B | 16 | FILET | 3 | B | A | 12 | 7 | B6 | 6886 | NA | White | NA | 0.316 | PS | PS | 86 | Fo |  | 3.349 | 2.200 | 5.779 | 10.231
PG-19-16-FIG-3-B | 16 | FILET | 3 | B | A | 12 | 7 | B7 | 6887 | NA | White | NA | 0.263 | PP | PP | 96 | H |  | 1.651 | 1.207 | 1.432 | 5.000
PG-19-16-FIG-3-B | 16 | FILET | 3 | B | A | 12 | 7 | B8 | 6888 | NA | Red | NA | 0.052 | PP | PP | 96 | H |  | 2.101 | 1.396 | 1.367 | 8.429
PG-19-16-FIG-3-B | 16 | FILET | 3 | B | A | 12 | 7 | C1 | 6889 | NA | White | NA | 0.722 | PP | PP | 96 | H |  | 3.796 | 1.675 | 4.733 | 10.062
PG-19-11-FIG-3-B | 11 | FILET | 3 | B | A | 8 | 7 | C2 | 6890 | NA | White | NA | 0.168 | NA | à déterminer |  | L | sauvé - PE? | 5.720 | 0.210 | 2.457 | 20.108
PG-19-11-FIG-3-B | 11 | FILET | 3 | B | A | 8 | 7 | C3 | 6891 | NA | White | NA | 0.115 | PP | PP | 87 | Fo |  | 1.642 | 0.867 | 1.058 | 4.838
PG-19-11-FIG-3-B | 11 | FILET | 3 | B | A | 8 | 7 | C4 | 6892 | NA | White | NA | 0.033 | PS | PS | 93 | Fo |  | 1.618 | 0.932 | 0.980 | 4.179
PG-19-11-FIG-3-B | 11 | FILET | 3 | B | A | 8 | 7 | C5 | 6893 | NA | Black | NA | 0.03 | NA | à déterminer |  | H | sauvé | 1.872 | 0.498 | 0.486 | 4.372
PG-19-11-FIG-3-B | 11 | FILET | 3 | B | A | 8 | 7 | C6 | 6894 | NA | White | NA | 0.302 | PE | PE | 94 | H |  | 2.290 | 1.188 | 2.544 | 6.462
PG-19-11-FIG-3-B | 11 | FILET | 3 | B | A | 8 | 7 | C7 | 6895 | NA | Blue | NA | 0.059 | PE | PE | 90 | H |  | 1.282 | 0.699 | 0.505 | 3.003
PG-19-11-FIG-3-B | 11 | FILET | 3 | B | A | 8 | 7 | C8 | 6896 | NA | White | NA | 2.188 | PP | PP | 96 | H |  | 3.589 | 3.204 | 7.741 | 11.841
PG-19-11-FIG-3-B | 11 | FILET | 3 | B | A | 8 | 7 | D1 | 6897 | NA | White | NA | 0.173 | PP | PP | 92 | Fo |  | 2.510 | 1.485 | 2.287 | 7.900
PG-19-7-FIG-3-B | 7 | FILET | 3 | B | A | 7 | 7 | D2 | 6898 | NA | Black | NA | 0.042 | PS | PS | 76 | Fo |  | 1.147 | 0.660 | 0.385 | 4.023
PG-19-7-FIG-3-B | 7 | FILET | 3 | B | A | 7 | 7 | D3 | 6899 | NA | White | NA | 1.624 | PE | PE | 94 | Fo |  | 6.943 | 3.099 | 15.815 | 20.326
PG-19-7-FIG-3-B | 7 | FILET | 3 | B | A | 7 | 7 | D4 | 6900 | NA | Blue | NA | 0.449 | PE | PE | 90 | H |  | 7.807 | 1.259 | 8.290 | 19.309
PG-19-7-FIG-3-B | 7 | FILET | 3 | B | A | 7 | 7 | D5 | 6901 | NA | Transparent | NA | 0.42 | PP | PP | 72 | F |  | 6.374 | 1.442 | 8.931 | 24.004
PG-19-7-FIG-3-B | 7 | FILET | 3 | B | A | 7 | 7 | D6 | 6902 | NA | Black | NA | 0.025 | NA | à déterminer |  | H | sauvé - PE? | 1.827 | 0.440 | 0.469 | 4.832
PG-19-7-FIG-3-B | 7 | FILET | 3 | B | A | 7 | 7 | D7 | 6903 | NA | Black | NA | 0.083 | PE | PE | 92 | H |  | 1.243 | 0.473 | 0.516 | 3.413
PG-19-7-FIG-3-B | 7 | FILET | 3 | B | A | 7 | 7 | D8 | 6904 | NA | Blue | NA | 0.051 | PE | PE | 84 | Fo |  | 1.708 | 1.198 | 1.614 | 5.043
PG-19-6-FIG-2-C | 6 | FILET | 2 | C | B' | 3 | 7 | E1 | 6905 | 2 | Black | NA | 0.135 | PE | PE | 71 | H |  | 2.102 | 0.683 | 0.896 | 5.127
PG-19-6-FIG-2-C | 6 | FILET | 2 | C | B' | 3 | 7 | E2 | 6906 | 2 | Red | NA | 0.163 | polyester | POLYESTER | 76 | H |  | 3.767 | 0.537 | 2.185 | 8.946
PG-19-6-FIG-2-C | 6 | FILET | 2 | C | B' | 3 | 7 | E3 | 6907 | 2 | Red | NA | 0.139 | non_plastic | CELLULOSE | 70 | H | RAYON-sauvé | 2.482 | 0.937 | 1.834 | 6.180
PG-19-3-FIG-3-C | 3 | FILET | 3 | C | A | 1 | 7 | E4 | 6908 | 2 | Blue | NA | 0.014 | PE | PE | 84 | H |  | 0.901 | 0.556 | 0.327 | 2.462
PG-19-7-FIG-2-B | 7 | FILET | 2 | B | A | 4 | 7 | E5 | 6909 | NA | White | NA | 0.002 | PE | PE | 77 | Fo |  | 1.479 | 0.649 | 0.707 | 4.540
PG-19-7-FIG-2-B | 7 | FILET | 2 | B | A | 4 | 7 | E6 | 6910 | NA | Blue | NA | 0 | NA | NA |  |  |  | 0.613 | 0.228 | 0.134 | 1.630
PG-19-7-FIG-2-B | 7 | FILET | 2 | B | A | 4 | 7 | E7 | 6911 | NA | Black | NA | 0.062 | PE | PE | 92 | Fo |  | 1.291 | 0.492 | 0.623 | 3.527
PG-19-7-FIG-2-B | 7 | FILET | 2 | B | A | 4 | 7 | E8 | 6912 | NA | White | NA | 0.035 | NA | NS |  | H |  | 2.242 | 0.671 | 1.460 | 5.665
PG-19-4-FIG-1-C | 4 | FILET | 1 | C | C | 5 | 7 | F1 | 6913 | 2 | Red | NA | 0.033 | NA | NA |  |  |  | 0.960 | 0.939 | 1.436 | 6.915
PG-19-4-FIG-1-C | 4 | FILET | 1 | C | C | 5 | 7 | F2 | 6914 | 1 | Blue | NA | 0.18 | PP | PP | 94 | L |  | 5.157 | 0.353 | 1.508 | 9.972
PG-19-4-FIG-1-C | 4 | FILET | 1 | C | C | 5 | 7 | F3 | 6915 | 1 | Pink | NA | 0.063 | non_plastic | CELLULOSE | 76 | Fo | RAYON | 3.493 | 0.498 | 1.463 | 7.793
PG-19-4-FIG-1-C | 4 | FILET | 1 | C | C | 5 | 7 | F4 | 6916 | 3 | Blue | NA | 0.038 | NA | à déterminer |  | H |  | 6.313 | 0.397 | 0.269 | 2.215
PG-19-4-FIG-1-C | 4 | FILET | 1 | C | C | 5 | 7 | F5 | 6917 | 2 | White | NA | 0.048 | non_plastic | CELLULOSE | 77 | H | RAYON | 2.493 | 0.235 | 0.533 | 4.664
PG-19-3-FIG-3-C | 3 | FILET | 3 | C | B | 2 | 7 | F6 | 6918 | 2 | Red | NA | 0.028 | NA | NA |  |  |  | 1.154 | 0.328 | 0.310 | 2.711
PG-19-3-FIG-3-C | 3 | FILET | 3 | C | B | 2 | 7 | F7 | 6919 | 3 | Yellow | NA |  | NA | NA |  |  |  | 0.577 | 0.200 | 0.129 | 1.638
PG-19-2-FIG-1-B | 2 | FILET | 1 | B | A | 1 | 7 | F8 | 6920 | NA | Black | NA |  | NA | NA |  |  |  | 1.206 | 0.650 | 0.421 | 4.117
PG-19-3-FIG-1-C | 3 | FILET | 1 | C | F | 2 | 8 | A1 | 6922 | 2 | Red | NA | 0.005 | polyester | POLYESTER | 92 | H | Poly(butylène téréphtalate) | 0.865 | 0.317 | 0.209 | 2.308
PG-19-3-FIG-1-C | 3 | FILET | 1 | C | F | 2 | 8 | A2 | 6923 | 2 | Yellow | NA | 0.025 | non_plastic | CELLULOSE | 72 | H | RAYON | 1.029 | 0.247 | 0.217 | 2.431
PG-19-15-FIG-3-C | 15 | FILET | 3 | C | A | 1 | 8 | A3 | 6924 | 3 | Black | NA | 1.078 | PP | PP | 83 | H |  | 4.831 | 2.140 | 7.832 | 14.022
PG-19-13-FIG-1-C | 13 | FILET | 1 | C | A | 1 | 8 | A4 | 6925 | 2 | Green | NA | 0.617 | PE | PE | 94 | H |  | 4.561 | 3.025 | 10.107 | 17.856
PG-19-11-FIG-2-B | 11 | FILET | 2 | B | A | 5 | 8 | A5 | 6926 | NA | Blue | NA | 0.048 | PE | PE | 94 | H |  | 4.041 | 1.211 | 4.204 | 9.416
PG-19-11-FIG-2-B | 11 | FILET | 2 | B | A | 5 | 8 | A6 | 6927 | NA | Black | NA | 0.137 | PP | PP | 95 | H |  | 3.576 | 0.343 | 1.212 | 9.835
PG-19-11-FIG-2-B | 11 | FILET | 2 | B | A | 5 | 8 | A7 | 6928 | NA | Black | NA | 0.082 | PP | PP | 73 | H |  | 1.529 | 0.508 | 0.605 | 4.392
PG-19-11-FIG-2-B | 11 | FILET | 2 | B | A | 5 | 8 | A8 | 6929 | NA | Green | NA | 0.013 | NA | NS |  | H | Faible signal - PE? | 1.935 | 0.472 | 0.770 | 4.499
PG-19-11-FIG-2-B | 11 | FILET | 2 | B | A | 5 | 8 | B1 | 6930 | NA | White | NA | 0.027 | PS | PS | 96 | FO |  | 1.600 | 0.916 | 0.982 | 4.031
PG-19-2-FIG-2-C | 2 | FILET | 2 | C | A | 4 | 8 | B2 | 6931 | 2 | Black | NA | 0.036 | PE | PE | 94 | H |  | 1.279 | 0.827 | 0.668 | 3.538
PG-19-2-FIG-2-C | 2 | FILET | 2 | C | A | 4 | 8 | B3 | 6932 | 2 | Blue | NA | 0.045 | PE | PE | 93 | H |  | 1.650 | 0.441 | 0.392 | 3.594
PG-19-2-FIG-2-C | 2 | FILET | 2 | C | A | 4 | 8 | B4 | 6933 | 2 | Black | NA | 0.046 | PE | PE | 94 | H |  | 1.846 | 0.791 | 1.142 | 5.011
PG-19-2-FIG-2-C | 2 | FILET | 2 | C | A | 4 | 8 | B5 | 6934 | 1 | Black | NA | 0.094 | polyester | POLYESTER | 89 | L | polyester + coton (65-35) | 1.381 | 0.660 | 0.809 | 4.428
PG-19-3-FIG-1-B | 3 | FILET | 1 | B | A | 4 | 8 | B6 | 6935 | NA | Transparent | NA |  | NA | NA |  | F |  | 2.279 | 1.365 | 2.342 | 6.371
PG-19-3-FIG-1-B | 3 | FILET | 1 | B | A | 4 | 8 | B7 | 6936 | NA | Black | NA | 0.103 | polyester | POLYESTER | 91 | L | spectre enregistré en B6 | 2.209 | 1.073 | 1.762 | 6.679
PG-19-3-FIG-1-B | 3 | FILET | 1 | B | A | 4 | 8 | B8 | 6937 | NA | White | NA |  | NA | NA |  | H |  | 3.214 | 1.010 | 2.585 | 7.517
PG-19-3-FIG-1-B | 3 | FILET | 1 | B | A | 4 | 8 | C1 | 6938 | NA | Transparent | NA | 0.272 | NA | NS |  | H | brillant - transparent - peu de signal | 2.951 | 2.291 | 4.577 | 9.158
PG-19-16-FIG-1-C | 16 | FILET | 1 | C | A | 7 | 8 | C2 | 6939 | 3 | Yellow | NA | 1.263 | PE | PE | 94 | H |  | 2.935 | 1.798 | 3.760 | 10.265
PG-19-16-FIG-1-C | 16 | FILET | 1 | C | A | 7 | 8 | C3 | 6940 | 3 | White | NA | 0.909 | PE | PE | 95 | H | écrasé en poudre | 1.803 | 1.168 | 1.770 | 5.528
PG-19-16-FIG-1-C | 16 | FILET | 1 | C | A | 7 | 8 | C4 | 6941 | 3 | Black | NA | 0.297 | PP | PP | 85 | H |  | 2.215 | 1.263 | 2.071 | 7.398
PG-19-16-FIG-1-C | 16 | FILET | 1 | C | A | 7 | 8 | C5 | 6942 | 3 | Blue | NA | 0.21 | PP | PP | 97 | H |  | 1.217 | 0.749 | 0.765 | 3.380
PG-19-16-FIG-1-C | 16 | FILET | 1 | C | A | 7 | 8 | C6 | 6943 | 3 | Black | NA | 0.18 | PP | PP | 94 | H |  | 1.293 | 0.550 | 0.645 | 4.519
PG-19-16-FIG-1-C | 16 | FILET | 1 | C | A | 7 | 8 | C7 | 6944 | 3 | Blue | NA | 0.144 | PE | PE | 95 | H |  | 0.928 | 0.585 | 0.447 | 2.756
PG-19-16-FIG-1-C | 16 | FILET | 1 | C | A | 7 | 8 | C8 | 6945 | 1 | Brown | NA | 0.091 | NA | NA |  | H |  | 1.894 | 0.440 | 0.740 | 4.472
PG-19-1-FIG-3-C | 1 | FILET | 3 | C | A | 5 | 8 | D1 | 6946 | 2 | Transparent | NA | 0.731 | PP | PP | 97 | F |  | 7.079 | 3.595 | 19.292 | 23.624
PG-19-1-FIG-3-C | 1 | FILET | 3 | C | A | 5 | 8 | D2 | 6947 | 2 | Transparent | NA |  | NA | NA |  | H |  | 3.136 | 1.573 | 5.027 | 9.189
PG-19-1-FIG-3-C | 1 | FILET | 3 | C | A | 5 | 8 | D3 | 6948 | 3 | White | NA | 0.06 | PS | PS | 94 | FO |  | 1.817 | 1.372 | 1.875 | 5.166
PG-19-1-FIG-3-C | 1 | FILET | 3 | C | A | 5 | 8 | D4 | 6949 | 3 | Blue | NA | 0.023 | PE | PE | 93 | H |  | 0.956 | 0.540 | 0.422 | 2.898
PG-19-1-FIG-3-C | 1 | FILET | 3 | C | A | 5 | 8 | D5 | 6950 | 3 | Black | NA | 0.667 | NA | NS |  | FO | faible signal | 2.120 | 1.655 | 2.748 | 7.079
PG-19-13-FIG-2-B | 13 | FILET | 2 | B | A | 8 | 8 | D6 | 6951 | NA | Orange | NA | 12.976 | additives | GLYCEROL MONOOLEATE | 96 | H | écrasé en poudre | 4.703 | 3.828 | 13.168 | 15.403
PG-19-13-FIG-2-B | 13 | FILET | 2 | B | A | 8 | 8 | D7 | 6952 | NA | Green | NA | 7.335 | PE | PE | 96 | H |  | 5.727 | 4.395 | 18.591 | 16.891
PG-19-13-FIG-2-B | 13 | FILET | 2 | B | A | 8 | 8 | D8 | 6953 | NA | White | NA | 0.678 | PS | PS | 93 | FO |  | 5.168 | 2.985 | 12.496 | 14.566
PG-19-13-FIG-2-B | 13 | FILET | 2 | B | A | 8 | 8 | E1 | 6954 | NA | Green | NA | 4.995 | PE | PE | 97 | H |  | 4.781 | 3.321 | 11.002 | 13.590
PG-19-13-FIG-2-B | 13 | FILET | 2 | B | A | 8 | 8 | E2 | 6955 | NA | Green | NA | 0.399 | PE | PE | 90 | L |  | 5.309 | 0.129 | 2.115 | 24.680
PG-19-13-FIG-2-B | 13 | FILET | 2 | B | A | 8 | 8 | E3 | 6956 | NA | Orange | NA | 15.04 | additives | GLYCEROL MONOOLEATE | 96 | H | écrasé en poudre, idem D6 | 5.634 | 3.521 | 16.490 | 16.783
PG-19-13-FIG-2-B | 13 | FILET | 2 | B | A | 8 | 8 | E4 | 6957 | NA | Orange | NA | 7.204 | non_plastic | CELLULOSE | 77 | H | sans ATR | 5.295 | 3.374 | 16.710 | 17.522
PG-19-13-FIG-2-B | 13 | FILET | 2 | B | A | 8 | 8 | E5 | 6958 | NA | Brown | NA | 0.103 | PE | PE | 92 | H |  | 2.505 | 1.126 | 1.664 | 9.306
PG-19-4-FIG-3-B | 4 | FILET | 3 | B | A | 7 | 8 | E6 | 6959 | NA | Grey | NA | 0.089 | PS | PS | 77 | H |  | 2.631 | 0.582 | 1.715 | 8.675
PG-19-4-FIG-3-B | 4 | FILET | 3 | B | A | 7 | 8 | E7 | 6960 | NA | Blue | NA |  | NA | NA |  | H |  | 1.749 | 1.323 | 1.489 | 5.354
PG-19-4-FIG-3-B | 4 | FILET | 3 | B | A | 7 | 8 | E8 | 6961 | NA | White | NA | 0.404 | PS | PS | 95 | FO |  | 4.457 | 1.523 | 5.185 | 10.922
PG-19-4-FIG-3-B | 4 | FILET | 3 | B | A | 7 | 8 | F1 | 6963 | NA | Black | NA | 0.905 | PE | PE | 93 | H |  | 4.276 | 1.190 | 2.964 | 11.534
PG-19-4-FIG-3-B | 4 | FILET | 3 | B | A | 7 | 8 | F2 | 6964 | NA | White | NA | 0.114 | additives | GLYCEROL MONOOLEATE | 96 | H | idem D6 - E3 | 2.088 | 1.189 | 2.060 | 5.687
PG-19-4-FIG-3-B | 4 | FILET | 3 | B | A | 7 | 8 | F3 | 6965 | NA | Transparent | NA | 0.436 | PE | PE | 93 | H |  | 3.114 | 0.779 | 2.283 | 8.402
PG-19-4-FIG-3-B | 4 | FILET | 3 | B | A | 7 | 8 | F4 | 6966 | NA | Blue | NA | 0.217 | PE | PE | 91 | H |  | 5.750 | 1.248 | 6.705 | 14.185
PG-19-8-FIG-2-B | 8 | FILET | 2 | B | A | 24 | 8 | F5 | 6967 | NA | Black | NA | 0.105 | PP | PP | 86 | L |  | 1.743 | 0.174 | 0.607 | 8.797
PG-19-8-FIG-2-B | 8 | FILET | 2 | B | A | 24 | 8 | F6 | 6968 | NA | Red | NA | 0.254 | PE | PE | 93 | H |  | 6.551 | 0.549 | 2.288 | 14.182
PG-19-8-FIG-2-B | 8 | FILET | 2 | B | A | 24 | 8 | F7 | 6969 | NA | White | NA | 0.142 | NA | NS |  | H | faible signal | 3.599 | 0.991 | 2.865 | 8.893
PG-19-8-FIG-2-B | 8 | FILET | 2 | B | A | 24 | 8 | F8 | 6970 | NA | White | NA | 0.102 | PE | PE | 96 | H |  | 2.314 | 1.170 | 2.573 | 7.224
PG-19-8-FIG-2-B | 8 | FILET | 2 | B | A | 24 | 9 | A1 | 6971 | NA | Black | NA | 0.061 | NA | à déterminer |  | Fo |  | 3.811 | 0.925 | 2.980 | 11.418
PG-19-8-FIG-2-B | 8 | FILET | 2 | B | A | 24 | 9 | A2 | 6972 | NA | Blue | NA | 0.323 | PE | PE | 91 | H |  | 3.292 | 1.193 | 2.881 | 9.956
PG-19-8-FIG-2-B | 8 | FILET | 2 | B | A | 24 | 9 | A3 | 6973 | NA | Black | NA | 0.293 | PS | PS | 71 | Fo | sans ATR | 3.094 | 1.714 | 4.082 | 9.878
PG-19-8-FIG-2-B | 8 | FILET | 2 | B | A | 24 | 9 | A4 | 6974 | NA | Black | NA | 0.162 | NA | à déterminer |  | H |  | 2.138 | 0.516 | 0.809 | 4.747
PG-19-8-FIG-2-B | 8 | FILET | 2 | B | A | 24 | 9 | A5 | 6975 | NA | Black | NA | 0.154 | PE | PE | 93 | H |  | 2.437 | 0.840 | 1.472 | 9.140
PG-19-8-FIG-2-B | 8 | FILET | 2 | B | A | 24 | 9 | A6 | 6976 | NA | Black | NA | 0.105 | PE | PE | 94 | H |  | 1.341 | 0.602 | 0.687 | 3.711
PG-19-8-FIG-2-B | 8 | FILET | 2 | B | A | 24 | 9 | A7 | 6977 | NA | Black | NA | 0.329 | PE | PE | 94 | H |  | 1.089 | 0.714 | 0.491 | 3.387
PG-19-8-FIG-2-B | 8 | FILET | 2 | B | A | 24 | 9 | A8 | 6978 | NA | Black | NA | 0.825 | NA | à déterminer |  | H |  | 2.141 | 1.404 | 1.992 | 6.255
PG-19-8-FIG-2-B | 8 | FILET | 2 | B | A | 24 | 9 | B1 | 6979 | NA | Black | NA |  | PP | PP | 83 | H | récupéré à côté du puit | 1.481 | 0.758 | 0.669 | 3.927
PG-19-8-FIG-2-B | 8 | FILET | 2 | B | A | 24 | 9 | B2 | 6980 | NA | Black | NA | 0.063 | PE | PE | 82 | L |  | 2.662 | 0.537 | 0.845 | 7.185
PG-19-8-FIG-2-B | 8 | FILET | 2 | B | A | 24 | 9 | B3 | 6981 | NA | Black | NA | 0.071 | PS | PS | 80 | H |  | 1.659 | 0.789 | 0.868 | 4.363
PG-19-8-FIG-2-B | 8 | FILET | 2 | B | A | 24 | 9 | B4 | 6982 | NA | Blue | NA | 0.209 | PE | PE | 94 | H |  | 2.498 | 1.410 | 3.389 | 7.554
PG-19-8-FIG-2-B | 8 | FILET | 2 | B | A | 24 | 9 | B5 | 6983 | NA | Yellow | NA | 0.15 | PE | PE |  | L |  | 4.794 | 0.536 | 1.899 | 10.802
PG-19-8-FIG-2-B | 8 | FILET | 2 | B | A | 24 | 9 | B6 | 6984 | NA | Black | NA | 0.112 | NA | à déterminer |  | H |  | 1.453 | 1.268 | 1.207 | 4.200
PG-19-8-FIG-2-B | 8 | FILET | 2 | B | A | 24 | 9 | B7 | 6985 | NA | Yellow | NA |  | NA | NA |  |  |  | 1.435 | 0.354 | 0.421 | 3.186
PG-19-8-FIG-2-B | 8 | FILET | 2 | B | A | 24 | 9 | B8 | 6986 | NA | Black | NA | 0.305 | PE | PE | 75 | H | PE, chlorinated 25 wt% | 1.360 | 0.895 | 1.018 | 4.624
PG-19-8-FIG-2-B | 8 | FILET | 2 | B | A | 24 | 9 | C1 | 6987 | NA | Black | NA | 0.032 | PE | PE | 87 | H |  | 2.848 | 0.208 | 0.392 | 6.519
PG-19-8-FIG-2-B | 8 | FILET | 2 | B | A | 24 | 9 | C2 | 6988 | NA | Blue | NA |  | NA | NA |  |  |  | 1.228 | 0.566 | 0.578 | 3.329
PG-19-8-FIG-2-B | 8 | FILET | 2 | B | A | 24 | 9 | C3 | 6989 | NA | Blue | NA | 0.369 | PP | PP | 83 | L |  | 5.401 | 0.366 | 1.718 | 11.265
PG-19-8-FIG-2-B | 8 | FILET | 2 | B | A | 24 | 9 | C4 | 6990 | NA | Blue | NA | 0.252 | PP | PP | 81 | L |  | 4.842 | 0.420 | 2.030 | 10.553
PG-19-6-FIG-3-C | 6 | FILET | 3 | C | C | 1 | 9 | C5 | 6991 | 5 | White | NA | 0.109 | PS | PS | 72 | Fo |  | 1.367 | 1.240 | 1.270 | 4.125
PG-19-8-FIG-2-B | 8 | FILET | 2 | B | B | 33 | 9 | C6 | 6992 | NA | Blue | NA | 0.136 | PP | PP | 91 | L |  | 2.957 | 0.486 | 0.870 | 6.410
PG-19-8-FIG-2-B | 8 | FILET | 2 | B | B | 33 | 9 | C7 | 6993 | NA | Red | NA | 0.293 | PE | PE | 90 | L |  | 5.958 | 0.602 | 3.028 | 16.742
PG-19-8-FIG-2-B | 8 | FILET | 2 | B | B | 33 | 9 | C8 | 6994 | NA | Black | NA | 0.097 | NA | à déterminer |  | H |  | 2.716 | 0.181 | 0.493 | 7.129
PG-19-8-FIG-2-B | 8 | FILET | 2 | B | B | 33 | 9 | D1 | 6995 | NA | Green | NA | 0.405 | PE | PE | 94 | H |  | 1.577 | 1.060 | 1.238 | 4.328
PG-19-8-FIG-2-B | 8 | FILET | 2 | B | B | 33 | 9 | D2 | 6996 | NA | Red | NA |  | NA | NA |  |  |  | 0.927 | 0.666 | 0.466 | 2.600
PG-19-8-FIG-2-B | 8 | FILET | 2 | B | B | 33 | 9 | D3 | 6997 | NA | Blue | NA | 0.301 | PE | PE | 87 | H |  | 2.225 | 1.882 | 3.705 | 7.186
PG-19-8-FIG-2-B | 8 | FILET | 2 | B | B | 33 | 9 | D4 | 6998 | NA | Blue | NA | 0.485 | PE | PE | 93 | H |  | 2.398 | 0.760 | 1.687 | 6.205
PG-19-8-FIG-2-B | 8 | FILET | 2 | B | B | 33 | 9 | D5 | 6999 | NA | Red | NA | 0.335 | PE | PE | 95 | H |  | 1.966 | 0.802 | 1.526 | 5.568
PG-19-8-FIG-2-B | 8 | FILET | 2 | B | B | 33 | 9 | D6 | 7000 | NA | Black | NA |  | NA | NA |  |  |  | 1.618 | 0.350 | 0.679 | 5.217
PG-19-8-FIG-2-B | 8 | FILET | 2 | B | B | 33 | 9 | D7 | 7001 | NA | Blue | NA | 0.268 | PE | PE | 94 | H |  | 1.205 | 0.734 | 0.844 | 3.565
PG-19-8-FIG-2-B | 8 | FILET | 2 | B | B | 33 | 9 | D8 | 7002 | NA | Green | NA | 7.897 | PE | PE | 96 | H | très gros! | 5.479 | 1.934 | 8.846 | 13.348
PG-19-8-FIG-2-B | 8 | FILET | 2 | B | B | 33 | 9 | E1 | 7003 | NA | Red | NA |  | PS | styrène/acrylonitrile copolymer | 81 | H | récupéré à côté du puit - styrène/acrylonitrile copolymer 25% (sans ATR) | 0.898 | 0.644 | 0.438 | 2.656
PG-19-8-FIG-2-B | 8 | FILET | 2 | B | B | 33 | 9 | E2 | 7004 | NA | Blue | NA |  | NA | NA |  |  |  | 2.053 | 0.506 | 1.021 | 4.956
PG-19-8-FIG-2-B | 8 | FILET | 2 | B | B | 33 | 9 | E3 | 7005 | NA | Blue | NA | 0.278 | NA | à déterminer |  | H |  | 1.771 | 0.569 | 0.743 | 4.453
PG-19-8-FIG-2-B | 8 | FILET | 2 | B | B | 33 | 9 | E4 | 7006 | NA | Blue | NA | 0.117 | NA | NS |  | Fo |  | 2.150 | 1.547 | 1.859 | 5.578
PG-19-8-FIG-2-B | 8 | FILET | 2 | B | B | 33 | 9 | E5 | 7007 | NA | Black | NA | 0.067 | NA | NS |  | H |  | 2.037 | 0.096 | 0.195 | 4.472
PG-19-8-FIG-2-B | 8 | FILET | 2 | B | B | 33 | 9 | E6 | 7008 | NA | Purple | NA | 2.312 | PE | PE | 98 | H |  | 2.269 | 1.984 | 3.200 | 6.711
PG-19-8-FIG-2-B | 8 | FILET | 2 | B | B | 33 | 9 | E7 | 7009 | NA | Green | NA | 0.494 | PE | PE | 95 | H |  | 2.390 | 0.985 | 1.857 | 5.740
PG-19-8-FIG-2-B | 8 | FILET | 2 | B | B | 33 | 9 | E8 | 7010 | NA | Purple | NA | 0.112 | NA | à déterminer |  | H | PE? Faible signal | 3.159 | 0.696 | 1.562 | 7.475
PG-19-8-FIG-2-B | 8 | FILET | 2 | B | B | 33 | 9 | F1 | 7011 | NA | Transparent | NA | 0.467 | PE | PE | 93 | H |  | 2.668 | 1.094 | 2.503 | 6.897
PG-19-8-FIG-2-B | 8 | FILET | 2 | B | B | 33 | 9 | F2 | 7012 | NA | Transparent | NA | 0.146 | PE | PE | 93 | H |  | 1.267 | 1.242 | 1.103 | 4.026
PG-19-8-FIG-2-B | 8 | FILET | 2 | B | B | 33 | 9 | F3 | 7013 | NA | Blue | NA | 0.494 | PE | PE | 96 | H |  | 1.423 | 0.992 | 1.118 | 4.186
PG-19-8-FIG-2-B | 8 | FILET | 2 | B | B | 33 | 9 | F4 | 7014 | NA | Yellow | NA | 0.129 | polyurethane | POLYURETHANE | 70 | H | POLYURETHANE PBO+MBI | 2.043 | 0.970 | 1.166 | 4.851
PG-19-8-FIG-2-B | 8 | FILET | 2 | B | B | 33 | 9 | F5 | 7015 | NA | Yellow | NA | 0.14 | polyurethane | POLYURETHANE | 72 | Fo | POLYURETHANE PBO+MBI | 2.325 | 1.793 | 2.500 | 8.197
PG-19-8-FIG-2-B | 8 | FILET | 2 | B | B | 33 | 9 | F6 | 7016 | NA | White | NA |  | NA | NA |  |  |  | 1.252 | 0.943 | 0.957 | 3.894
PG-19-8-FIG-2-B | 8 | FILET | 2 | B | B | 33 | 9 | F7 | 7017 | NA | Blue | NA |  | NA | NA |  |  |  | 0.880 | 0.772 | 0.290 | 2.144
PG-19-8-FIG-2-B | 8 | FILET | 2 | B | B | 33 | 9 | F8 | 7018 | NA | White | NA | 0.121 | PE | PE | 92 | H |  | 1.869 | 0.356 | 0.532 | 4.021
PG-19-8-FIG-2-B | 8 | FILET | 2 | B | B | 33 | 10 | A1 | 7019 | NA | Blue | NA | 0.031 | PE | PE | 82 | H |  | 1.251 | 0.848 | 0.799 | 4.114
PG-19-8-FIG-2-B | 8 | FILET | 2 | B | B | 33 | 10 | A2 | 7020 | NA | Blue | NA |  | NA | NA |  |  |  | 0.785 | 0.530 | 0.313 | 2.498
PG-19-8-FIG-2-B | 8 | FILET | 2 | B | B | 33 | 10 | A3 | 7021 | NA | Blue | NA | 0.399 | PE | PE | 86 | H |  | 3.291 | 1.138 | 2.553 | 8.074
PG-19-8-FIG-2-B | 8 | FILET | 2 | B | B | 33 | 10 | A4 | 7022 | NA | Blue | NA | 0.071 | NA | à déterminer |  | H |  | 1.502 | 0.691 | 0.829 | 3.852
PG-19-8-FIG-2-B | 8 | FILET | 2 | B | B | 33 | 10 | A5 | 7023 | NA | Red | NA | 0.058 | NA | à déterminer |  | H |  | 0.984 | 0.581 | 0.488 | 3.408
PG-19-8-FIG-2-B | 8 | FILET | 2 | B | B | 33 | 10 | A6 | 7024 | NA | Blue | NA | 0.167 | PE | PE | 93 | L |  | 7.720 | 0.102 | 1.079 | 16.005
PG-19-8-FIG-3-B | 8 | FILET | 3 | B | A | 25 | 10 | A7 | 7025 | NA | White | NA | 0.081 | PS | PS | 91 | H |  | 1.827 | 0.731 | 0.670 | 3.183
PG-19-8-FIG-3-B | 8 | FILET | 3 | B | A | 25 | 10 | A8 | 7026 | NA | Transparent | NA |  | NA | NA |  |  |  | 1.102 | 0.647 | 0.549 | 2.972
PG-19-8-FIG-3-B | 8 | FILET | 3 | B | A | 25 | 10 | B1 | 7027 | NA | Blue | NA | 0.079 | NA | MINERAL |  | H | sans ATR : minéral | 1.582 | 0.485 | 0.517 | 3.539
PG-19-8-FIG-3-B | 8 | FILET | 3 | B | A | 25 | 10 | B2 | 7028 | NA | White | NA | 0.101 | PS | PS | 92 | Fo |  | 1.464 | 1.015 | 1.311 | 4.255
PG-19-8-FIG-3-B | 8 | FILET | 3 | B | A | 25 | 10 | B3 | 7029 | NA | White | NA | 0.271 | PS | PS | 84 | Fo |  | 3.962 | 2.321 | 7.739 | 10.575
PG-19-8-FIG-3-B | 8 | FILET | 3 | B | A | 25 | 10 | B4 | 7030 | NA | Blue | NA | 1.091 | PP | PP | 75 | H |  | 3.735 | 1.138 | 3.587 | 10.064
PG-19-8-FIG-3-B | 8 | FILET | 3 | B | A | 25 | 10 | B5 | 7031 | NA | blue | NA |  | PP | PP | 92 | H |  | 1.055 | 0.353 | 0.337 | 2.517
PG-19-8-FIG-3-B | 8 | FILET | 3 | B | A | 25 | 10 | B6 | 7032 | NA | Blue | NA |  | PP | PP | 92 | Fo |  | 1.873 | 1.517 | 2.046 | 6.318
PG-19-8-FIG-3-B | 8 | FILET | 3 | B | A | 25 | 10 | B7 | 7033 | NA | Transparent | NA | 0.26 | PE | PE | 85 | F |  | 5.144 | 3.020 | 9.342 | 14.573
PG-19-8-FIG-3-B | 8 | FILET | 3 | B | A | 25 | 10 | B8 | 7034 | NA | Green | NA | 1.181 | PE | PE | 96 | H |  | 2.179 | 1.351 | 2.510 | 6.454
PG-19-8-FIG-3-B | 8 | FILET | 3 | B | A | 25 | 10 | C1 | 7035 | NA | Blue | NA | 0.132 | NA | à déterminer |  | H |  | 1.180 | 0.581 | 0.617 | 4.532
PG-19-8-FIG-3-B | 8 | FILET | 3 | B | A | 25 | 10 | C2 | 7036 | NA | Black | NA | 0.169 | NA | NS |  | H |  | 2.238 | 0.219 | 0.358 | 4.882
PG-19-8-FIG-3-B | 8 | FILET | 3 | B | A | 25 | 10 | C3 | 7037 | NA | Black | NA |  | NA | NA |  |  |  | 1.817 | 0.311 | 0.336 | 4.012
PG-19-8-FIG-3-B | 8 | FILET | 3 | B | A | 25 | 10 | C4 | 7038 | NA | Black | NA | 0.152 | NA | à déterminer |  | H |  | 3.010 | 0.267 | 0.619 | 6.156
PG-19-8-FIG-3-B | 8 | FILET | 3 | B | A | 25 | 10 | C5 | 7039 | NA | Transparent | NA | 0.281 | PE | PE | 87 | F |  | 5.814 | 3.450 | 12.606 | 20.122
PG-19-8-FIG-3-B | 8 | FILET | 3 | B | A | 25 | 10 | C6 | 7040 | NA | Blue | NA | 0.196 | PE | PE | 97 | H |  | 2.049 | 0.692 | 1.327 | 5.332
PG-19-8-FIG-3-B | 8 | FILET | 3 | B | A | 25 | 10 | C7 | 7041 | NA | Black | NA | 0.115 | NA | à déterminer |  | H |  | 1.836 | 0.332 | 0.497 | 5.463
PG-19-8-FIG-3-B | 8 | FILET | 3 | B | A | 25 | 10 | C8 | 7042 | NA | Green | NA | 0.402 | PE | PE | 91 | L |  | 8.646 | 0.613 | 4.879 | 17.940
PG-19-8-FIG-3-B | 8 | FILET | 3 | B | A | 25 | 10 | D1 | 7043 | NA | Black | NA |  | NA | NA |  |  |  | 1.512 | 0.413 | 0.502 | 4.104
PG-19-8-FIG-3-B | 8 | FILET | 3 | B | A | 25 | 10 | D2 | 7044 | NA | Black | NA | 0.643 | PE | PE | 79 | H |  | 1.557 | 1.329 | 1.558 | 5.048
PG-19-8-FIG-3-B | 8 | FILET | 3 | B | A | 25 | 10 | D3 | 7045 | NA | White | NA | 0.089 | PS | PS | 83 | H |  | 1.772 | 1.059 | 0.889 | 3.609
PG-19-8-FIG-3-B | 8 | FILET | 3 | B | A | 25 | 10 | D4 | 7046 | NA | Transparent | NA |  | NA | NA |  |  |  | 1.406 | 1.094 | 1.109 | 4.260
PG-19-8-FIG-3-B | 8 | FILET | 3 | B | A | 25 | 10 | D5 | 7047 | NA | Purple | NA | 0.118 | polyester | POLYESTER | 86 | Fo |  | 3.153 | 0.605 | 1.368 | 7.020
PG-19-8-FIG-3-B | 8 | FILET | 3 | B | A | 25 | 10 | D6 | 7048 | NA | Black | NA | 0.155 | NA | à déterminer |  | H |  | 1.738 | 0.584 | 0.741 | 4.069
PG-19-8-FIG-3-B | 8 | FILET | 3 | B | A | 25 | 10 | D7 | 7049 | NA | Black | NA | 0.287 | PE | PE | 95 | H |  | 4.114 | 0.775 | 1.820 | 10.855
PG-19-4-FIG-1-C | 4 | FILET | 1 | C | A | 5 | 10 | D8 | 7050 | 5 | Black | NA | 31.454 | PE | PE | 98 | P |  | 5.148 | 5.054 | 20.491 | 16.171
PG-19-4-FIG-1-C | 4 | FILET | 1 | C | A | 5 | 10 | E1 | 7051 | 5 | Green | NA | 0.577 | PE | PE | 97 | Fo |  | 1.867 | 1.581 | 2.284 | 5.782
PG-19-4-FIG-1-C | 4 | FILET | 1 | C | A | 5 | 10 | E2 | 7052 | 2 | Black | NA | 0.067 | NA | à déterminer |  | H |  | 1.251 | 0.819 | 0.663 | 3.141
PG-19-4-FIG-1-C | 4 | FILET | 1 | C | A | 5 | 10 | E3 | 7053 | 3 | Black | NA | 0.254 | PP | PP | 78 | H |  | 2.138 | 1.038 | 2.153 | 6.391
PG-19-4-FIG-1-C | 4 | FILET | 1 | C | A | 5 | 10 | E4 | 7054 | 1 | Black | NA | 0.243 | additives | ADDITIVES | 77 | H | weston 619 - commercial materials PP additives | 5.743 | 1.059 | 4.455 | 15.357
PG-19-4-FIG-1-C | 4 | FILET | 1 | C | B | 2 | 10 | E5 | 7055 | 3 | Blue | NA | 0.19 | PS | PS | 92 | Fo |  | 1.688 | 1.357 | 1.827 | 5.051
PG-19-4-FIG-1-C | 4 | FILET | 1 | C | B | 2 | 10 | E6 | 7056 | 3 | Blue | NA |  | PE | PE | 93 | H |  | 0.747 | 0.397 | 0.251 | 2.379
PG-19-6-FIG-2-C | 6 | FILET | 2 | C | A | 1 | 10 | E7 | 7057 | 3 | Black | NA | 0.324 | polydienes | RUBBER (SBR) | 73 | H | POLYSTYRENE BUTADIENE | 1.856 | 0.631 | 0.888 | 4.205
PG-19-3-FIG-2-C | 3 | FILET | 2 | C | E | 4 | 10 | E8 | 7058 | 3 | Blue | NA | 0.072 | non_plastic | CELLULOSE | 70 | H | RAYON | 1.261 | 0.570 | 0.437 | 3.064
PG-19-3-FIG-2-C | 3 | FILET | 2 | C | E | 4 | 10 | F1 | 7059 | 2 | Black | NA |  | NA | NA |  |  |  | 1.235 | 0.311 | 0.466 | 3.840
PG-19-3-FIG-2-C | 3 | FILET | 2 | C | E | 4 | 10 | F2 | 7060 | 3 | Black | NA | 0.246 | NA | à déterminer |  | H |  | 1.427 | 1.054 | 0.923 | 4.084
PG-19-3-FIG-2-C | 3 | FILET | 2 | C | E | 4 | 10 | F3 | 7061 | 3 | Black | NA |  | NA | NA |  |  |  | 1.438 | 0.388 | 0.547 | 4.256
PG-19-5-FIG-2-C | 5 | FILET | 2 | C | A | 4 | 10 | F4 | 7062 | 3 | Black | NA | 0.038 | non_plastic | CELLULOSE | 77 | H | RAYON | 1.275 | 0.472 | 0.614 | 3.771
PG-19-5-FIG-2-C | 5 | FILET | 2 | C | A | 4 | 10 | F5 | 7063 | 3 | Green | NA |  | NA | NA |  |  |  | 1.557 | 0.662 | 0.806 | 3.923
PG-19-5-FIG-2-C | 5 | FILET | 2 | C | A | 4 | 10 | F6 | 7064 | 3 | Black | NA | 0.039 | PP | PP | 81 | H |  | 1.385 | 0.651 | 0.555 | 3.398
PG-19-5-FIG-2-C | 5 | FILET | 2 | C | A | 4 | 10 | F7 | 7065 | 2 | Transparent | NA | 0.027 | additives | ADDITIVES | 73 | F | ATML 80 - commercial materials PP additives | 2.173 | 1.458 | 2.106 | 7.065
PG-19-8-FIG-3-C | 8 | FILET | 3 | C | A | 30 | 11 | A1 | 7067 | 3 | Black | NA | 0.248 | PP | PP | 80 | H |  | 3.465 | 0.709 | 2.084 | 8.043
PG-19-8-FIG-3-C | 8 | FILET | 3 | C | A | 30 | 11 | A2 | 7068 | 3 | Black | NA | 0.053 | PE | PE | 92 | H |  | 1.269 | 0.754 | 0.685 | 3.840
PG-19-8-FIG-3-C | 8 | FILET | 3 | C | A | 30 | 11 | A3 | 7069 | 3 | Yellow | NA | 0.059 | NA | à déterminer |  | H |  | 1.281 | 0.605 | 0.559 | 3.203
PG-19-8-FIG-3-C | 8 | FILET | 3 | C | A | 30 | 11 | A4 | 7070 | 2 | Yellow | NA | 0.644 | PE | PE | 91 | H |  | 2.602 | 2.136 | 4.484 | 8.307
PG-19-8-FIG-3-C | 8 | FILET | 3 | C | A | 30 | 11 | A5 | 7071 | 3 | Black | NA | 0.025 | NA | à déterminer |  | H |  | 1.468 | 0.162 | 0.261 | 3.601
PG-19-8-FIG-3-C | 8 | FILET | 3 | C | A | 30 | 11 | A6 | 7072 | 5 | White | NA | 0.103 | PS | PS | 90 | Fo |  | 2.631 | 2.148 | 5.002 | 8.391
PG-19-8-FIG-3-C | 8 | FILET | 3 | C | A | 30 | 11 | A7 | 7073 | 3 | Black | NA | 0.057 | PE | PE | 91 | H |  | 2.115 | 0.756 | 1.045 | 5.055
PG-19-8-FIG-3-C | 8 | FILET | 3 | C | A | 30 | 11 | A8 | 7074 | 5 | White | NA | 0.069 | PS | PS | 97 | S |  | 1.796 | 1.771 | 2.567 | 5.765
PG-19-8-FIG-3-C | 8 | FILET | 3 | C | A | 30 | 11 | B1 | 7075 | 3 | Black | NA | 0.69 | PE | PE | 94 | H |  | 1.558 | 1.038 | 1.723 | 6.133
PG-19-8-FIG-3-C | 8 | FILET | 3 | C | A | 30 | 11 | B2 | 7076 | 1 | Black | NA | 0.04 | NA | à déterminer |  | L | Peu de signal | 2.608 | 0.172 | 0.560 | 8.480
PG-19-8-FIG-3-C | 8 | FILET | 3 | C | A | 30 | 11 | B3 | 7077 | 3 | Black | NA | 0.201 | PE | PE | 92 | H |  | 1.595 | 1.013 | 0.975 | 3.931
PG-19-8-FIG-3-C | 8 | FILET | 3 | C | A | 30 | 11 | B4 | 7078 | 3 | Black | NA | 0.409 | PE | PE | 86 | H |  | 1.974 | 0.590 | 0.916 | 5.078
PG-19-8-FIG-3-C | 8 | FILET | 3 | C | A | 30 | 11 | B5 | 7079 | 3 | Grey | NA | 0.077 | PS | PS | 71 | Fo |  | 2.270 | 1.352 | 1.937 | 5.384
PG-19-8-FIG-3-C | 8 | FILET | 3 | C | A | 30 | 11 | B6 | 7080 | 2 | Transparent | NA | 0.154 | PE | PE | 95 | F |  | 2.307 | 0.580 | 1.310 | 5.367
PG-19-8-FIG-3-C | 8 | FILET | 3 | C | A | 30 | 11 | B7 | 7081 | 5 | White | NA | 1.369 | PE | PE | 84 | H |  | 5.422 | 4.262 | 18.969 | 15.891
PG-19-8-FIG-3-C | 8 | FILET | 3 | C | A | 30 | 11 | B8 | 7082 | 3 | Black | NA | 0.059 | PS | PS | 83 | S |  | 1.023 | 0.950 | 0.466 | 3.363
PG-19-8-FIG-3-C | 8 | FILET | 3 | C | A | 30 | 11 | C1 | 7083 | 3 | Black | NA | 0.286 | PE | PE | 96 | H |  | 2.163 | 0.241 | 0.292 | 3.571
PG-19-8-FIG-3-C | 8 | FILET | 3 | C | A | 30 | 11 | C2 | 7084 | 3 | White | NA | 0.179 | PS | PS | 78 | Fo |  | 3.614 | 1.856 | 4.759 | 9.375
PG-19-8-FIG-3-C | 8 | FILET | 3 | C | A | 30 | 11 | C3 | 7085 | 3 | blue | NA |  | PE | PE | 93 | H |  | 0.970 | 0.783 | 0.499 | 2.800
PG-19-8-FIG-3-C | 8 | FILET | 3 | C | A | 30 | 11 | C4 | 7086 | 3 | Red | NA |  | PP | OLEFIN | 72 | H |  | 1.069 | 0.448 | 0.455 | 2.960
PG-19-8-FIG-3-C | 8 | FILET | 3 | C | A | 30 | 11 | C5 | 7087 | 3 | Black | NA | 0.096 | PE | PE | 75 | H |  | 1.379 | 0.416 | 0.400 | 2.974
PG-19-8-FIG-3-C | 8 | FILET | 3 | C | A | 30 | 11 | C6 | 7088 | 5 | White | NA | 0.191 | PS | PS | 96 | S |  | 1.908 | 1.836 | 2.676 | 5.894
PG-19-8-FIG-3-C | 8 | FILET | 3 | C | A | 30 | 11 | C7 | 7089 | 3 | Black | NA | 0.555 | PS | PS | 79 | Fo |  | 4.582 | 1.655 | 6.179 | 12.289
PG-19-8-FIG-3-C | 8 | FILET | 3 | C | A | 30 | 11 | C8 | 7090 | 3 | Black | NA | 0.623 | PP | PP | 83 | H |  | 2.837 | 0.829 | 1.806 | 6.713
PG-19-8-FIG-3-C | 8 | FILET | 3 | C | A | 30 | 11 | D1 | 7091 | 3 | Black | NA | 0.152 | PE | PE | 81 | H |  | 2.039 | 0.438 | 0.905 | 4.996
PG-19-8-FIG-3-C | 8 | FILET | 3 | C | A | 30 | 11 | D2 | 7092 | 3 | Black | NA | 0.088 | PS | PS | 81 | Fo |  | 2.238 | 0.708 | 2.420 | 6.199
PG-19-8-FIG-3-C | 8 | FILET | 3 | C | A | 30 | 11 | D3 | 7093 | 3 | Black | NA |  | NA | NA |  |  |  | 1.771 | 1.393 | 0.717 | 4.294
PG-19-8-FIG-3-C | 8 | FILET | 3 | C | A | 30 | 11 | D4 | 7094 | 5 | Black | NA |  | NA | NA |  |  |  | 1.556 | 0.944 | 1.241 | 4.091
PG-19-8-FIG-3-C | 8 | FILET | 3 | C | A | 30 | 11 | D5 | 7095 | 3 | Black | NA | 0.102 | PE | PE | 92 | H |  | 1.512 | 1.257 | 0.445 | 3.476
PG-19-8-FIG-3-C | 8 | FILET | 3 | C | A | 30 | 11 | D6 | 7096 | 1 | Black | NA | 0.061 | PE | PE | 87 | H |  | 1.560 | 0.142 | 0.341 | 4.925
PG-19-8-FIG-2-C | 8 | FILET | 2 | C | E | 20 | 11 | D7 | 7097 | 1 | Grey | NA | 0.126 | PE | PE | 93 | L |  | 2.503 | 0.386 | 0.779 | 5.349
PG-19-8-FIG-2-C | 8 | FILET | 2 | C | E | 20 | 11 | D8 | 7098 | 2 | Black | NA | 0.098 | additives | ADDITIVES | 70 | H | irganox 1093 - commercial materials PP additives | 1.593 | 0.390 | 0.481 | 3.747
PG-19-8-FIG-2-C | 8 | FILET | 2 | C | E | 20 | 11 | E1 | 7099 | 3 | Blue | NA |  | NA | NA |  |  |  | 1.633 | 0.473 | 0.399 | 2.957
PG-19-8-FIG-2-C | 8 | FILET | 2 | C | E | 20 | 11 | E2 | 7100 | 3 | Black | NA | 0.05 | NA | à déterminer |  | H |  | 1.839 | 0.562 | 0.663 | 4.252
PG-19-8-FIG-2-C | 8 | FILET | 2 | C | E | 20 | 11 | E3 | 7101 | 3 | black | NA | 0.077 | PE | PE | 92 | H |  | 1.707 | 0.569 | 0.599 | 3.830
PG-19-8-FIG-2-C | 8 | FILET | 2 | C | E | 20 | 11 | E4 | 7102 | 1 | Green | NA | 0.102 | PP | PP | 94 | L |  | 2.473 | 0.169 | 0.643 | 6.161
PG-19-8-FIG-2-C | 8 | FILET | 2 | C | E | 20 | 11 | E5 | 7103 | 5 | White | NA | 0.14 | PS | PS | 74 | S |  | 1.970 | 1.874 | 2.644 | 5.897
PG-19-8-FIG-2-C | 8 | FILET | 2 | C | E | 20 | 11 | E6 | 7104 | 5 | White | NA | 0.796 | PS | PS | 87 | Fo |  | 4.389 | 3.841 | 12.674 | 14.232
PG-19-8-FIG-2-C | 8 | FILET | 2 | C | E | 20 | 11 | E7 | 7105 | 2 | White | NA |  | NA | NA |  |  |  | 3.635 | 0.923 | 2.724 | 8.812
PG-19-8-FIG-2-C | 8 | FILET | 2 | C | E | 20 | 11 | E8 | 7106 | 1 | Pink | NA | 0.067 | PE | PE | 94 | H |  | 1.870 | 0.293 | 0.521 | 4.328
PG-19-8-FIG-2-C | 8 | FILET | 2 | C | E | 20 | 11 | F1 | 7107 | 3 | White | NA | 0.237 | PS | PS | 77 | Fo |  | 2.356 | 1.278 | 3.183 | 7.768
PG-19-8-FIG-2-C | 8 | FILET | 2 | C | E | 20 | 11 | F2 | 7108 | 1 | Green | NA |  | PP | PP | 71 | L |  | 2.502 | 0.165 | 0.415 | 5.961
PG-19-8-FIG-2-C | 8 | FILET | 2 | C | E | 20 | 11 | F3 | 7109 | 3 | black | NA |  | NA | à déterminer |  | Fo |  | 1.582 | 0.206 | 0.306 | 3.462
PG-19-8-FIG-2-C | 8 | FILET | 2 | C | E | 20 | 11 | F4 | 7110 | 2 | Blue | NA | 0.103 | PP | PP | 89 | L |  | 2.639 | 0.527 | 1.173 | 5.913
PG-19-8-FIG-2-C | 8 | FILET | 2 | C | E | 20 | 11 | F5 | 7111 | 3 | Black | NA | 0.985 | polydienes | poly(éthylène-propylène ) | 97 | H | poly(éthylène-propylène ) - très collant | 2.565 | 0.907 | 1.756 | 5.982
PG-19-8-FIG-2-C | 8 | FILET | 2 | C | E | 20 | 11 | F6 | 7112 | 3 | Black | NA | 0.984 | PP | PP | 87 | Fo |  | 7.544 | 1.304 | 7.955 | 18.058
PG-19-8-FIG-2-C | 8 | FILET | 2 | C | E | 20 | 11 | F7 | 7113 | 1 | black | NA | 0.032 | PE | PE | 79 | L |  | 2.072 | 0.155 | 0.284 | 4.846
PG-19-8-FIG-2-C | 8 | FILET | 2 | C | E | 20 | 11 | F8 | 7114 | 3 | Green | NA |  | NA | NA |  |  |  | 1.181 | 0.129 | 0.147 | 2.224
PG-19-8-FIG-2-C | 8 | FILET | 2 | C | E | 20 | 12 | A1 | 7115 | 3 | Red | NA | 0.633 | PE | PE | 93 | H |  | 7.925 | 1.305 | 1.799 | 5.911
PG-19-8-FIG-2-C | 8 | FILET | 2 | C | E | 20 | 12 | A2 | 7116 | 3 | Black | NA | 0.504 | PE | PE | 98 | H | écrasé | 2.818 | 1.061 | 1.055 | 4.064
PG-19-6-FIG-2-C | 6 | FILET | 2 | C | D | 1 | 12 | A3 | 7117 | 3 | White | NA | 1.22 | PS | PS | 88 | Fo |  | 1.252 | 2.735 | 11.170 | 13.430
PG-19-3-FIG-2-C | 3 | FILET | 2 | C | B | 2 | 12 | A4 | 7118 | 5 | White | NA | 0.052 | PS | PS | 97 | Fo |  | 4.573 | 1.377 | 1.861 | 4.936
PG-19-8-FIG-2-C | 8 | FILET | 2 | C | A | 22 | 12 | A6 | 7119 | 5 | White | NA | 0.727 | PP | PP | 90 | H | gratté | 1.607 | 3.658 | 13.483 | 13.258
PG-19-3-FIG-2-C | 3 | FILET | 2 | C | B | 2 | 12 | A5 | 7120 | 3 | Green | NA | 0.183 | PS | PS | 97 | S | gratté | 5.312 | 0.782 | 0.828 | 3.567
PG-19-8-FIG-2-C | 8 | FILET | 2 | C | A | 22 | 12 | A7 | 7121 | 5 | White | NA | 0.608 | PS | PS | 90 | S |  | 1.511 | 2.489 | 5.998 | 8.954
PG-19-8-FIG-2-C | 8 | FILET | 2 | C | A | 22 | 12 | A8 | 7122 | 3 | Black | NA | 4.569 | PE | PE | 95 | H |  | 1.610 | 2.098 | 13.294 | 27.484
PG-19-8-FIG-2-C | 8 | FILET | 2 | C | A | 22 | 12 | B1 | 7123 | 3 | White | NA | 0.204 | PS | PS | 82 | Fo |  | 3.127 | 2.122 | 5.259 | 8.804
PG-19-8-FIG-2-C | 8 | FILET | 2 | C | A | 22 | 12 | B2 | 7124 | 5 | White | NA | 0.132 | PS | PS | 97 | Fo |  | 1.742 | 1.792 | 2.274 | 5.501
PG-19-8-FIG-2-C | 8 | FILET | 2 | C | A | 22 | 12 | B3 | 7125 | 5 | White | NA | 0.152 | PS | PS | 96 | Fo |  | 1.956 | 1.446 | 2.444 | 5.810
PG-19-8-FIG-2-C | 8 | FILET | 2 | C | A | 22 | 12 | B4 | 7126 | 3 | White | NA | 0.24 | PS | PS | 92 | Fo |  | 2.943 | 2.127 | 5.405 | 9.546
PG-19-8-FIG-2-C | 8 | FILET | 2 | C | A | 22 | 12 | B5 | 7127 | 3 | black | NA | 0.096 | PE | PE | 92 | L |  | 2.646 | 0.369 | 0.805 | 5.674
PG-19-8-FIG-2-C | 8 | FILET | 2 | C | A | 22 | 12 | B6 | 7128 | 3 | black | NA | 0.244 | PP | PP | 83 | H |  | 1.396 | 0.818 | 1.239 | 4.475
PG-19-8-FIG-2-C | 8 | FILET | 2 | C | A | 22 | 12 | B7 | 7129 | 5 | White | NA | 0.76 | PS | PS | 99 | S | gratté | 4.539 | 3.233 | 16.145 | 15.883
PG-19-8-FIG-2-C | 8 | FILET | 2 | C | A | 22 | 12 | B8 | 7130 | 3 | black | NA | 0.199 | PE | PE | 94 | H |  | 2.302 | 0.758 | 1.340 | 5.272
PG-19-8-FIG-2-C | 8 | FILET | 2 | C | A | 22 | 12 | C1 | 7131 | 5 | White | NA | 0.687 | PS | PS | 78 | S | gratté | 3.476 | 2.778 | 8.143 | 10.444
PG-19-8-FIG-2-C | 8 | FILET | 2 | C | A | 22 | 12 | C2 | 7132 | 3 | White | NA | 0.201 | PS | PS | 91 | Fo | gratté | 1.899 | 1.417 | 2.043 | 5.411
PG-19-8-FIG-2-C | 8 | FILET | 2 | C | A | 22 | 12 | C3 | 7133 | 3 | White | NA | 0.118 | PS | PS | 89 | Fo |  | 1.483 | 1.064 | 1.256 | 4.184
PG-19-8-FIG-2-C | 8 | FILET | 2 | C | A | 22 | 12 | C4 | 7134 | 5 | White | NA | 1.138 | PS | PS | 99 | S | ouverte | 3.151 | 2.515 | 6.300 | 9.125
PG-19-8-FIG-2-C | 8 | FILET | 2 | C | A | 22 | 12 | C5 | 7135 | 5 | White | NA | 0.737 | PS | PS | 97 | S | gratté | 5.089 | 3.993 | 16.441 | 14.990
PG-19-8-FIG-2-C | 8 | FILET | 2 | C | A | 22 | 12 | C6 | 7136 | 5 | White | NA | 0.401 | PS | PS | 93 | S |  | 3.091 | 2.629 | 6.158 | 9.153
PG-19-8-FIG-2-C | 8 | FILET | 2 | C | A | 22 | 12 | C7 | 7137 | 3 | White | NA | 0.403 | PS | PS | 97 | Fo | gratté | 3.711 | 2.712 | 7.214 | 11.172
PG-19-8-FIG-2-C | 8 | FILET | 2 | C | A | 22 | 12 | C8 | 7138 | 5 | White | NA | 1.061 | PS | PS | 99 | S | ouverte | 4.510 | 4.217 | 14.198 | 13.603
PG-19-8-FIG-2-C | 8 | FILET | 2 | C | A | 22 | 12 | D1 | 7139 | 5 | White | NA | 0.434 | PS | PS | 97 | Fo | gratté | 2.800 | 1.993 | 4.230 | 7.589
PG-19-8-FIG-2-C | 8 | FILET | 2 | C | A | 22 | 12 | D2 | 7140 | 3 | black | NA | 0.395 | PE | PE | 95 | H |  | 2.537 | 0.822 | 1.596 | 5.883
PG-19-8-FIG-2-C | 8 | FILET | 2 | C | A | 22 | 12 | D3 | 7141 | 3 | black | NA | 0.239 | PP | PP | 82 | H |  | 2.673 | 0.595 | 1.585 | 7.458
PG-19-8-FIG-3-C | 8 | FILET | 3 | C | B | 29 | 12 | D4 | 7142 | 5 | White | NA | 0.132 | PS | PS | 98 | Fo |  | 2.411 | 1.966 | 4.137 | 7.506
PG-19-8-FIG-3-C | 8 | FILET | 3 | C | B | 29 | 12 | D5 | 7143 | 3 | Transparent | NA | 1.022 | PE | PE | 96 | Fo |  | 5.774 | 3.582 | 16.958 | 15.887
PG-19-8-FIG-3-C | 8 | FILET | 3 | C | B | 29 | 12 | D6 | 7144 | 3 | White | NA |  | NA | NA |  | NA |  | 1.461 | 1.303 | 1.525 | 4.731
PG-19-8-FIG-3-C | 8 | FILET | 3 | C | B | 29 | 12 | D7 | 7145 | 3 | black | NA | 0.116 | PS | PS | 85 | H |  | 2.037 | 1.161 | 1.607 | 5.522
PG-19-8-FIG-3-C | 8 | FILET | 3 | C | B | 29 | 12 | D8 | 7146 | 3 | blue | NA |  | NA | NA |  | NA |  | 1.151 | 0.768 | 0.529 | 2.835
PG-19-8-FIG-3-C | 8 | FILET | 3 | C | B | 29 | 12 | E1 | 7147 | 3 | blue | NA | 0.051 | PE | PE | 93 | H |  | 0.896 | 0.527 | 0.321 | 2.330
PG-19-8-FIG-3-C | 8 | FILET | 3 | C | B | 29 | 12 | E2 | 7148 | 3 | green | NA | 0.067 | PE | PE | 79 | H |  | 0.783 | 0.565 | 0.389 | 2.406
PG-19-8-FIG-3-C | 8 | FILET | 3 | C | B | 29 | 12 | E3 | 7149 | 3 | Black | NA | 0.12 | PE | PE | 92 | H |  | 1.298 | 0.599 | 0.547 | 3.113
PG-19-8-FIG-3-C | 8 | FILET | 3 | C | B | 29 | 12 | E4 | 7150 | 3 | Blue | NA |  | NA | NA |  | NA |  | 1.008 | 0.754 | 0.537 | 3.563
PG-19-8-FIG-3-C | 8 | FILET | 3 | C | B | 29 | 12 | E5 | 7151 | 3 | Brown | NA | 2.534 | PE | PE | 98 | H |  | 2.661 | 2.341 | 4.218 | 8.062
PG-19-8-FIG-3-C | 8 | FILET | 3 | C | B | 29 | 12 | E6 | 7152 | 3 | green | NA | 0.086 | PE | PE | 95 | H |  | 0.624 | 0.730 | 0.311 | 2.116
PG-19-8-FIG-3-C | 8 | FILET | 3 | C | B | 29 | 12 | E7 | 7153 | 3 | black | NA | 1.186 | PE | PE | 85 | H |  | 2.539 | 2.123 | 3.750 | 9.098
PG-19-8-FIG-3-C | 8 | FILET | 3 | C | B | 29 | 12 | E8 | 7154 | 3 | black | NA | 0.201 | NA | NA |  | NA |  | 1.290 | 0.585 | 0.738 | 3.601
PG-19-8-FIG-3-C | 8 | FILET | 3 | C | B | 29 | 12 | F1 | 7155 | 3 | blue | NA |  | NA | NA |  | NA |  | 1.955 | 0.669 | 0.832 | 4.802
PG-19-8-FIG-3-C | 8 | FILET | 3 | C | B | 29 | 12 | F2 | 7156 | 5 | white | NA | 1.181 | non_plastic | MINERAL | 75 | H | écrasé en poudre - analcime 0,086 wt% | 3.404 | 2.341 | 5.801 | 9.163
PG-19-8-FIG-3-C | 8 | FILET | 3 | C | B | 29 | 12 | F3 | 7157 | 3 | blue | NA | 0.052 | NA | NA |  | NA |  | 0.876 | 0.427 | 0.232 | 2.384
PG-19-8-FIG-3-C | 8 | FILET | 3 | C | B | 29 | 12 | F4 | 7158 | 2 | black | NA | 1.432 | NA | NA |  | NA |  | 0.760 | 0.339 | 0.275 | 2.225
PG-19-8-FIG-3-C | 8 | FILET | 3 | C | B | 29 | 12 | F5 | 7159 | 3 | black | NA |  | NA | NA |  | NA |  | 2.432 | 1.567 | 2.876 | 6.748
PG-19-8-FIG-3-C | 8 | FILET | 3 | C | B | 29 | 12 | F6 | 7161 | 5 | white | NA | 0.7 | PS | PS | 96 | S | gratté | 3.652 | 3.125 | 8.785 | 10.721
PG-19-8-FIG-3-C | 8 | FILET | 3 | C | B | 29 | 12 | F7 | 7162 | 2 | green | NA | 4.579 | polydienes | RUBBER | 93 | H | poly(isoprene) | 8.207 | 1.663 | 11.604 | 18.293
PG-19-8-FIG-3-C | 8 | FILET | 3 | C | B | 29 | 12 | F8 | 7163 | 3 | white | NA | 1.493 | non_plastic | MINERAL | 77 | H | écrasé en poudre - analcime 0,086 wt% - idem F2 | 3.654 | 2.474 | 6.736 | 9.809
PG-19-8-FIG-3-C | 8 | FILET | 3 | C | B | 29 | 13 | A1 | 7164 | NA | NA | NA |  | NA | NA |  | NA |  | NA | NA | NA | NA
PG-19-8-FIG-3-C | 8 | FILET | 3 | C | B | 29 | 13 | A2 | 7165 | 3 | Blue | NA | 0.261 | PE | PE | 91 | L |  | 3.196 | 0.858 | 2.125 | 9.078
PG-19-8-FIG-3-C | 8 | FILET | 3 | C | B | 29 | 13 | A3 | 7166 | 5 | white | NA | 0.14 | PS | PS | 91 | Fo |  | 1.816 | 1.403 | 2.104 | 5.514
PG-19-8-FIG-3-C | 8 | FILET | 3 | C | B | 29 | 13 | A4 | 7167 | 3 | white | NA | 0.549 | PS | PS | 84 | Fo |  | 3.381 | 2.838 | 8.186 | 10.834
PG-19-8-FIG-3-C | 8 | FILET | 3 | C | B | 29 | 13 | A5 | 7168 | 3 | brown | NA | 0.091 | PS | PS | 80 | Fo | sans ATR | 1.873 | 0.717 | 1.171 | 4.781
PG-19-8-FIG-3-C | 8 | FILET | 3 | C | B | 29 | 13 | A6 | 7169 | 3 | black | NA | 0.573 | PE | PE | 95 | H |  | 3.646 | 1.185 | 3.292 | 8.400
PG-19-8-FIG-3-C | 8 | FILET | 3 | C | B | 29 | 13 | A7 | 7170 | 3 | black | NA | 0.387 | PE | PE | 95 | H |  | 1.735 | 1.167 | 1.673 | 5.224
PG-19-8-FIG-3-C | 8 | FILET | 3 | C | B | 29 | 13 | A8 | 7171 | 3 | black | NA | 0.172 | PS | PS | 84 | H |  | 2.094 | 0.981 | 1.586 | 5.453
PG-19-8-FIG-3-B | 8 | FILET | 3 | B | B | 39 | 13 | B1 | 7172 | NA | Black | NA | 0.49 | PE | PE | 94 | H |  | 3.286 | 0.619 | 2.420 | 9.840
PG-19-8-FIG-3-B | 8 | FILET | 3 | B | B | 39 | 13 | B2 | 7173 | NA | White | NA | 0.269 | polyester | POLYESTER | 72 | L | PET | 2.127 | 1.351 | 2.196 | 5.787
PG-19-8-FIG-3-B | 8 | FILET | 3 | B | B | 39 | 13 | B3 | 7174 | NA | Blue | NA | 0.054 | PS | PS | 91 | H |  | 1.639 | 0.776 | 0.892 | 3.898
PG-19-8-FIG-3-B | 8 | FILET | 3 | B | B | 39 | 13 | B4 | 7175 | NA | black | NA | 0.478 | NA | à déterminer |  | H | ? | 1.376 | 0.898 | 1.041 | 4.191
PG-19-8-FIG-3-B | 8 | FILET | 3 | B | B | 39 | 13 | B5 | 7176 | NA | black | NA | 0.058 | PE | PE | 92 | H |  | 1.226 | 0.564 | 0.481 | 3.598
PG-19-8-FIG-3-B | 8 | FILET | 3 | B | B | 39 | 13 | B6 | 7177 | NA | black | NA | 0.076 | PP | PP | 80 | L |  | 2.415 | 0.549 | 0.922 | 6.161
PG-19-8-FIG-3-B | 8 | FILET | 3 | B | B | 39 | 13 | B7 | 7178 | NA | White | NA | 0.524 | PE | PE | 95 | H |  | 3.639 | 1.430 | 4.216 | 8.844
PG-19-8-FIG-3-B | 8 | FILET | 3 | B | B | 39 | 13 | B8 | 7179 | NA | black | NA |  | PP | PP | 80 | L |  | 2.250 | 0.403 | 0.630 | 5.127
PG-19-8-FIG-3-B | 8 | FILET | 3 | B | B | 39 | 13 | C1 | 7180 | NA | black | NA | 0.079 | NA | à déterminer |  | L | cellulose ? | 1.774 | 0.187 | 0.388 | 5.665
PG-19-8-FIG-3-B | 8 | FILET | 3 | B | B | 39 | 13 | C2 | 7181 | NA | red | NA | 0.186 | polydienes | RUBBER | 86 | Fo | poly(isoprene) | 1.847 | 0.654 | 0.981 | 4.329
PG-19-8-FIG-3-B | 8 | FILET | 3 | B | B | 39 | 13 | C3 | 7182 | NA | blue | NA | 0.295 | PE | PE | 93 | H |  | 2.384 | 0.815 | 1.618 | 5.834
PG-19-8-FIG-3-B | 8 | FILET | 3 | B | B | 39 | 13 | C4 | 7183 | NA | Blue | NA | 0.527 | PE | PE | 97 | H |  | 1.839 | 0.719 | 1.309 | 4.976
PG-19-8-FIG-3-B | 8 | FILET | 3 | B | B | 39 | 13 | C5 | 7184 | NA | black | NA | 0.076 | PE | PE | 91 | H |  | 2.048 | 0.207 | 0.516 | 6.585
PG-19-8-FIG-3-B | 8 | FILET | 3 | B | B | 39 | 13 | C6 | 7185 | NA | black | NA | 0.087 | PE | PE | 86 | H |  | 1.136 | 0.653 | 0.453 | 3.341
PG-19-8-FIG-3-B | 8 | FILET | 3 | B | B | 39 | 13 | C7 | 7186 | NA | white | NA | 0.991 | asphalt | ASPHALT A-67 | 89 | H |  | 2.223 | 1.132 | 2.085 | 6.095
PG-19-8-FIG-3-B | 8 | FILET | 3 | B | B | 39 | 13 | C8 | 7187 | NA | Black | NA | 0.068 | PP | PP | 85 | L |  | 2.622 | 0.270 | 0.446 | 5.867
PG-19-8-FIG-3-B | 8 | FILET | 3 | B | B | 39 | 13 | D1 | 7188 | NA | Black | NA |  | NA | NA |  | NA |  | 1.499 | 0.260 | 0.258 | 3.441
PG-19-8-FIG-3-B | 8 | FILET | 3 | B | B | 39 | 13 | D2 | 7189 | NA | Black | NA | 1.293 | PE | PE | 94 | H |  | 4.121 | 1.165 | 4.624 | 11.913
PG-19-8-FIG-3-B | 8 | FILET | 3 | B | B | 39 | 13 | D3 | 7190 | NA | Black | NA | 0.071 | PE | PE | 94 | L |  | 2.152 | 0.608 | 0.690 | 5.086
PG-19-8-FIG-3-B | 8 | FILET | 3 | B | B | 39 | 13 | D4 | 7191 | NA | Black | NA | 0.085 | NA | NS |  | L | faible signal | 1.915 | 0.318 | 0.382 | 3.943
PG-19-8-FIG-3-B | 8 | FILET | 3 | B | B | 39 | 13 | D5 | 7192 | NA | Blue | NA | 0.341 | PE | PE | 89 | H |  | 2.607 | 1.106 | 2.191 | 6.453
PG-19-8-FIG-3-B | 8 | FILET | 3 | B | B | 39 | 13 | D6 | 7193 | NA | Blue | NA | 0.083 | PE | PE | 94 | H |  | 0.998 | 0.932 | 0.686 | 3.078
PG-19-8-FIG-3-B | 8 | FILET | 3 | B | B | 39 | 13 | D7 | 7194 | NA | White | NA |  | PS | PS | 70 | H | sans ATR | 2.147 | 1.357 | 2.732 | 7.038
PG-19-8-FIG-3-B | 8 | FILET | 3 | B | B | 39 | 13 | D8 | 7195 | NA | Black | NA | 0.253 | polydienes | RUBBER (SBR) | 85 | H | styrene/butadiene copolymer | 2.093 | 0.907 | 1.714 | 5.304
PG-19-8-FIG-3-B | 8 | FILET | 3 | B | B | 39 | 13 | E1 | 7196 | NA | Black | NA | 0.113 | polyamides | NYLON | 75 | H | nylon 11 ou 6/12 | 1.801 | 0.327 | 0.821 | 5.857
PG-19-8-FIG-3-B | 8 | FILET | 3 | B | B | 39 | 13 | E2 | 7197 | NA | Black | NA | 0.229 | polyamides | NYLON | 74 | H | nylon 6/12 ou 11 | 1.716 | 0.684 | 0.884 | 4.025
PG-19-8-FIG-3-B | 8 | FILET | 3 | B | B | 39 | 13 | E3 | 7198 | NA | Black | NA | 0.114 | PE | PE | 94 | L |  | 1.990 | 0.316 | 0.439 | 4.162
PG-19-8-FIG-3-B | 8 | FILET | 3 | B | B | 39 | 13 | E4 | 7199 | NA | White | NA | 0.208 | PS | PS | 76 | Fo |  | 3.247 | 1.508 | 3.805 | 10.419
PG-19-8-FIG-3-B | 8 | FILET | 3 | B | B | 39 | 13 | E5 | 7200 | NA | Black | NA | 0.055 | PP | PP | 75 | L |  | 2.479 | 0.203 | 0.378 | 5.239
PG-19-8-FIG-3-B | 8 | FILET | 3 | B | B | 39 | 13 | E6 | 7201 | NA | Black | NA | 1.58 | PE | PE | 92 | H |  | 6.357 | 1.244 | 5.099 | 14.521
PG-19-8-FIG-3-B | 8 | FILET | 3 | B | B | 39 | 13 | E7 | 7202 | NA | Green | NA | 0.191 | PE | PE | 92 | L |  | 6.108 | 0.557 | 4.369 | 16.195
PG-19-8-FIG-3-B | 8 | FILET | 3 | B | B | 39 | 13 | E8 | 7203 | NA | black | NA | 0.331 | NA | NS |  | H | faible signal - idem D4 | 2.006 | 0.535 | 0.923 | 4.651
PG-19-8-FIG-3-B | 8 | FILET | 3 | B | B | 39 | 13 | F1 | 7204 | NA | blue | NA |  | NA | NA |  | NA |  | 1.021 | 0.581 | 0.425 | 2.936
PG-19-8-FIG-3-B | 8 | FILET | 3 | B | B | 39 | 13 | F2 | 7205 | NA | black | NA | 0.692 | polyurethane | POLYURETHANE | 76 | H | mou - polyether urethane | 5.591 | 2.068 | 10.138 | 15.824
PG-19-8-FIG-3-B | 8 | FILET | 3 | B | B | 39 | 13 | F3 | 7206 | NA | black | NA | 0.427 | NA | NS |  | H | faible signal - idem D4, E8 | 4.636 | 1.961 | 6.473 | 12.212
PG-19-8-FIG-3-B | 8 | FILET | 3 | B | B | 39 | 13 | F4 | 7207 | NA | Black | NA | 0.136 | PP | PP | 97 | H |  | 1.968 | 0.325 | 0.535 | 4.744
PG-19-8-FIG-3-B | 8 | FILET | 3 | B | B | 39 | 13 | F5 | 7208 | NA | Black | NA | 0.07 | PE | PE | 93 | H |  | 1.962 | 0.334 | 0.604 | 4.708
PG-19-8-FIG-3-B | 8 | FILET | 3 | B | B | 39 | 13 | F6 | 7209 | NA | White | NA |  | NA | NA |  | NA |  | 1.716 | 0.908 | 1.057 | 4.411
PG-19-8-FIG-3-B | 8 | FILET | 3 | B | B | 39 | 13 | F7 | 7210 | NA | Black | NA |  | NA | NA |  | NA |  | 2.392 | 0.090 | 0.404 | 7.717
PG-19-10-FIG-3-C | 10 | FILET | 3 | C | A | 5 | 13 | F8 | 7211 | 4 | Green | 1 | 8.925 | PE | PE | 98 | H |  | 6.375 | 1.764 | 10.934 | 15.875
PG-19-10-FIG-3-C | 10 | FILET | 3 | C | A | 5 | 14 | A1 | 7212 | 3 | white | 1 | 0.046 | PS | PS | 71 | FO |  | 2.391 | 1.448 | 2.549 | 6.124
PG-19-10-FIG-3-C | 10 | FILET | 3 | C | A | 5 | 14 | A2 | 7213 | 3 | Blue | 1 | 0.372 | PE | PE | 96 | H |  | 2.748 | 0.602 | 1.424 | 6.604
PG-19-10-FIG-3-C | 10 | FILET | 3 | C | A | 5 | 14 | A3 | 7214 | 3 | green | 1 | 0.701 | PE | PE | 98 | H |  | 1.697 | 1.208 | 1.435 | 5.121
PG-19-10-FIG-3-C | 10 | FILET | 3 | C | A | 5 | 14 | A4 | 7215 | 3 | blue | 2 | 0.039 | PP | PP | 81 | H |  | 1.157 | 0.330 | 0.236 | 2.444
PG-19-2-FIG-1-C | 2 | FILET | 1 | C | A | 2 | 14 | A5 | 7216 | 3 | Black | 1 | 0.085 | asphalt | ASPHALT A-67 | 97 | H | collant | 1.167 | 0.387 | 0.442 | 2.958
PG-19-2-FIG-1-C | 2 | FILET | 1 | C | A | 2 | 14 | A6 | 7217 | 3 | Black | 1 | 0.168 | PP | PP | 91 | H |  | 1.929 | 1.244 | 1.764 | 5.734
PG-19-13-FIG-2-C | 13 | FILET | 2 | C | A | 1 | 14 | A7 | 7218 | 3 | green | 1 | 0.1 | PE | PE | 92 | H |  | 1.519 | 0.700 | 0.824 | 3.646
PG-19-8-FIG-1-C | 8 | FILET | 1 | C | D | 45 | 14 | A8 | 7219 | 3 | Black | 2 | 0.211 | PP | PP | 84 | H |  | 1.231 | 0.454 | 0.480 | 3.061
PG-19-8-FIG-1-C | 8 | FILET | 1 | C | D | 45 | 14 | B1 | 7220 | 3 | red | 2 | 0.14 | PE | PE | 88 | H |  | 1.616 | 1.008 | 1.010 | 4.022
PG-19-8-FIG-1-C | 8 | FILET | 1 | C | D | 45 | 14 | B2 | 7221 | 2 | Red | 2 | 0.056 | PP | PP | 86 | H |  | 2.076 | 1.015 | 1.384 | 5.980
PG-19-8-FIG-1-C | 8 | FILET | 1 | C | D | 45 | 14 | B3 | 7222 | 3 | White | 1 | 0.131 | non_plastic | CELLULOSE | 78 | FO | sans ATR | 1.628 | 0.702 | 0.864 | 3.861
PG-19-8-FIG-1-C | 8 | FILET | 1 | C | D | 45 | 14 | B4 | 7223 | 3 | Black | 1 | 0.107 | PP | PP | 92 | H |  | 1.482 | 1.036 | 1.096 | 4.151
PG-19-8-FIG-1-C | 8 | FILET | 1 | C | D | 45 | 14 | B5 | 7224 | 3 | Black | 1 | 0.049 | PP | PP | 86 | H |  | 1.466 | 0.510 | 0.366 | 3.132
PG-19-8-FIG-1-C | 8 | FILET | 1 | C | D | 45 | 14 | B6 | 7225 | 3 | Blue | 1 | 0.009 | PP | PP | 76 | H |  | 1.849 | 0.370 | 0.595 | 4.271
PG-19-8-FIG-1-C | 8 | FILET | 1 | C | D | 45 | 14 | B7 | 7226 | 4 | Yellow | 1 | 3.893 | PP | PP | 98 | H |  | 3.057 | 1.944 | 4.443 | 8.476
PG-19-8-FIG-1-C | 8 | FILET | 1 | C | D | 45 | 14 | B8 | 7227 | 3 | Black | 1 | 0.061 | PP | PP | 87 | H |  | 1.033 | 1.125 | 1.444 | 4.682
PG-19-8-FIG-1-C | 8 | FILET | 1 | C | D | 45 | 14 | C1 | 7228 | 3 | Yellow | 1 | 2.622 | PP | PP | 95 | H |  | 6.112 | 1.668 | 6.890 | 15.206
PG-19-8-FIG-1-C | 8 | FILET | 1 | C | D | 45 | 14 | C2 | 7229 | 3 | White | 1 | 0.434 | PS | PS | 91 | FO |  | 3.983 | 2.323 | 7.705 | 11.332
PG-19-8-FIG-1-C | 8 | FILET | 1 | C | D | 45 | 14 | C3 | 7230 | 3 | White | 1 | 0.161 | PS | PS | 85 | FO |  | 3.120 | 1.926 | 5.370 | 10.473
PG-19-8-FIG-1-C | 8 | FILET | 1 | C | D | 45 | 14 | C4 | 7231 | 3 | White | 1 | 0.097 | PS | PS | 72 | FO |  | 2.534 | 1.408 | 2.603 | 7.730
PG-19-8-FIG-1-C | 8 | FILET | 1 | C | D | 45 | 14 | C5 | 7232 | 3 | Black | 1 | 0.419 | PE | PE | 96 | H |  | 2.149 | 1.415 | 2.415 | 5.837
PG-19-8-FIG-1-C | 8 | FILET | 1 | C | D | 45 | 14 | C6 | 7233 | 2 | Blue | 1 | 0.15 | PS | PS | 73 | FO |  | 2.422 | 0.409 | 0.710 | 5.452
PG-19-8-FIG-1-C | 8 | FILET | 1 | C | D | 45 | 14 | C7 | 7234 | 5 | White | 1 | 0.012 | PP | PP | 84 | H |  | 0.803 | 0.777 | 0.421 | 2.354
PG-19-8-FIG-1-C | 8 | FILET | 1 | C | D | 45 | 14 | C8 | 7235 | 3 | Black | 1 | 0.086 | PP | PP | 90 | H |  | 2.701 | 0.825 | 1.233 | 7.152
PG-19-8-FIG-1-C | 8 | FILET | 1 | C | D | 45 | 14 | D1 | 7236 | 3 | Black | 1 | 0.996 | non_plastic | CELLULOSE | 77 | FO | RAYON - 73% cellulose | 2.521 | 1.473 | 2.734 | 6.715
PG-19-8-FIG-1-C | 8 | FILET | 1 | C | D | 45 | 14 | D2 | 7237 | 3 | White | 1 | 0.426 | PS | PS | 97 | FO |  | 4.024 | 2.231 | 6.918 | 10.668
PG-19-8-FIG-1-C | 8 | FILET | 1 | C | D | 45 | 14 | D3 | 7238 | 3 | White | 1 | 0.104 | PS | PS | 74 | FO |  | 2.668 | 1.272 | 2.248 | 6.359
PG-19-8-FIG-1-C | 8 | FILET | 1 | C | D | 45 | 14 | D4 | 7239 | 3 | Blue | 1 | 0.03 | PS | PS | 81 | H |  | 1.412 | 0.917 | 1.051 | 4.606
PG-19-8-FIG-1-C | 8 | FILET | 1 | C | D | 45 | 14 | D5 | 7240 | 5 | White | 1 | 0.272 | PE | PE | 94 | H |  | 2.535 | 2.547 | 5.036 | 8.071
PG-19-8-FIG-1-C | 8 | FILET | 1 | C | D | 45 | 14 | D6 | 7241 | 3 | Black | 1 | 0.359 | PP | PP | 91 | H |  | 2.379 | 0.860 | 1.913 | 8.274
PG-19-8-FIG-1-C | 8 | FILET | 1 | C | D | 45 | 14 | D7 | 7242 | 3 | White | 1 | 0.508 | PS | PS | 82 | FO |  | 4.201 | 2.115 | 6.262 | 10.744
PG-19-8-FIG-1-C | 8 | FILET | 1 | C | D | 45 | 14 | D8 | 7243 | 3 | Black | 1 | 0.19 | PP | PP | 93 | H |  | 2.566 | 0.935 | 1.625 | 6.422
PG-19-8-FIG-1-C | 8 | FILET | 1 | C | D | 45 | 14 | E1 | 7244 | 3 | Black | 1 | 0.104 | PP | PP | 87 | H |  | 1.994 | 0.507 | 0.781 | 4.744
PG-19-8-FIG-1-C | 8 | FILET | 1 | C | D | 45 | 14 | E2 | 7245 | 3 | White | 1 | 0.451 | PS | PS | 97 | FO |  | 4.672 | 3.179 | 10.904 | 13.298
PG-19-8-FIG-1-C | 8 | FILET | 1 | C | D | 45 | 14 | E3 | 7246 | 3 | Green | 1 | 0.303 | PE | PE | 97 | H |  | 1.331 | 0.865 | 1.057 | 4.417
PG-19-8-FIG-1-C | 8 | FILET | 1 | C | D | 45 | 14 | E4 | 7247 | 3 | Black | 1 | 0.734 | PP | PP | 91 | H |  | 2.682 | 1.230 | 2.450 | 6.921
PG-19-8-FIG-1-C | 8 | FILET | 1 | C | D | 45 | 14 | E5 | 7248 | 3 | Black | 1 | 0.042 | PP | PP | 90 | H |  | 1.367 | 0.511 | 0.551 | 3.366
PG-19-8-FIG-1-C | 8 | FILET | 1 | C | D | 45 | 14 | E6 | 7249 | 5 | Black | 1 | 0.534 | PS | PS | 92 | FO |  | 4.559 | 3.311 | 9.975 | 11.686
PG-19-8-FIG-1-C | 8 | FILET | 1 | C | D | 45 | 14 | E7 | 7250 | 3 | Blue | 1 | 0.31 | PE | PE | 95 | H |  | 1.642 | 0.627 | 0.733 | 3.660
PG-19-8-FIG-1-C | 8 | FILET | 1 | C | D | 45 | 14 | E8 | 7251 | 3 | Black | 1 |  | NA | NA |  |  |  | 2.825 | 1.145 | 2.122 | 8.272
PG-19-8-FIG-1-C | 8 | FILET | 1 | C | D | 45 | 14 | F1 | 7252 | 3 | Black | 1 | 0.179 | PE | PE | 94 | H |  | 1.942 | 1.339 | 1.506 | 4.575
PG-19-8-FIG-1-C | 8 | FILET | 1 | C | D | 45 | 14 | F2 | 7253 | 3 | grey | 1 |  | NA | NA |  |  |  | 1.610 | 1.161 | 1.565 | 4.823
PG-19-8-FIG-1-C | 8 | FILET | 1 | C | D | 45 | 14 | F3 | 7254 | 5 | White | 1 | 0.15 | PS | PS | 96 | FO |  | 2.764 | 1.978 | 3.438 | 6.822
PG-19-8-FIG-1-C | 8 | FILET | 1 | C | D | 45 | 14 | F4 | 7255 | 3 | White | 1 | 0.186 | PS | PS | 85 | FO | sans ATR | 1.917 | 1.124 | 1.656 | 4.864
PG-19-8-FIG-1-C | 8 | FILET | 1 | C | D | 45 | 14 | F5 | 7256 | 3 | White | 1 | 1.243 | PS | PS | 83 | FO |  | 6.025 | 2.921 | 14.266 | 15.481
PG-19-8-FIG-1-C | 8 | FILET | 1 | C | D | 45 | 14 | F6 | 7257 | 3 | Black | 1 | 0.129 | PE | PE | 91 | H |  | 1.394 | 0.879 | 0.931 | 4.713
PG-19-8-FIG-1-C | 8 | FILET | 1 | C | D | 45 | 14 | F7 | 7258 | 3 | Black | 1 | 0.337 | PE | PE | 93 | H |  | 2.176 | 1.368 | 1.900 | 7.004
PG-19-8-FIG-1-C | 8 | FILET | 1 | C | D | 45 | 14 | F8 | 7259 | 3 | White | 1 | 1.32 | non_plastic | MINERAL | 83 | H | Silicate- analcime 0,086 wt% | 4.481 | 1.817 | 8.011 | 11.362
PG-19-8-FIG-1-C | 8 | FILET | 1 | C | D | 45 | 15 | A1 | 7261 | 3 | Blue | 1 | 0.341 | PE | PE | 91 | H |  | 2.707 | 1.332 | 2.570 | 8.288
PG-19-8-FIG-1-C | 8 | FILET | 1 | C | D | 45 | 15 | A2 | 7262 | 3 | White | 1 | 0.103 | PS | PS | 74 | FO | sans ATR | 2.474 | 0.752 | 1.928 | 6.547
PG-19-8-FIG-1-C | 8 | FILET | 1 | C | D | 45 | 15 | A3 | 7263 | 3 | White | 1 | 0.188 | PS | PS | 73 | FO |  | 1.772 | 1.106 | 1.430 | 4.562
PG-19-8-FIG-1-C | 8 | FILET | 1 | C | D | 45 | 15 | A4 | 7264 | 5 | White | 1 | 1.411 | PS | PS | 96 | FO |  | 7.511 | 4.498 | 22.719 | 20.253
PG-19-8-FIG-1-C | 8 | FILET | 1 | C | A | 36 | 15 | A5 | 7265 | 5 | Yellow | 1 | 22.578 | additives | ADDITIVES | 94 | P | defoamer (antimousse) | 4.168 | 3.764 | 13.333 | 13.240
PG-19-8-FIG-1-C | 8 | FILET | 1 | C | A | 36 | 15 | A6 | 7266 | 1 | green | 1 | 0.169 | PE | PE | 89 | L |  | 5.973 | 0.290 | 1.428 | 15.208
PG-19-8-FIG-1-C | 8 | FILET | 1 | C | A | 36 | 15 | A7 | 7267 | 2 | Black | 1 | 0.107 | PP | PP | 89 | H |  | 2.255 | 0.994 | 1.125 | 6.198
PG-19-8-FIG-1-C | 8 | FILET | 1 | C | A | 36 | 15 | A8 | 7268 | 3 | Blue | 1 | 0.428 | PE | PE | 99 | H |  | 1.333 | 1.111 | 1.001 | 3.781
PG-19-8-FIG-1-C | 8 | FILET | 1 | C | A | 36 | 15 | B1 | 7269 | 3 | Black | 1 | 0.12 | PE | PE | 94 | H |  | 1.462 | 0.536 | 0.640 | 4.060
PG-19-8-FIG-1-C | 8 | FILET | 1 | C | A | 36 | 15 | B2 | 7270 | 5 | White | 1 | 0.655 | PS | PS | 98 | FO |  | 4.043 | 2.183 | 6.156 | 9.746
PG-19-8-FIG-1-C | 8 | FILET | 1 | C | A | 36 | 15 | B3 | 7271 | 5 | White | 1 | 0.07 | PS | PS | 96 | FO |  | 1.436 | 1.236 | 1.193 | 4.296
PG-19-8-FIG-1-C | 8 | FILET | 1 | C | A | 36 | 15 | B4 | 7272 | 1 | Transparent | 1 | 10.171 | PP | PP | 96 | H |  | 8.718 | 1.676 | 10.965 | 18.552
PG-19-8-FIG-1-C | 8 | FILET | 1 | C | A | 36 | 15 | B5 | 7273 | 5 | green | 1 |  | NA | NA |  |  |  | 0.690 | 0.686 | 0.349 | 2.156
PG-19-8-FIG-1-C | 8 | FILET | 1 | C | A | 36 | 15 | B6 | 7274 | 5 | Blue | 1 | 0.077 | PP | PP | 94 | H |  | 1.134 | 0.811 | 0.675 | 3.148
PG-19-8-FIG-1-C | 8 | FILET | 1 | C | A | 36 | 15 | B7 | 7275 | 3 | Blue | 1 | 0.16 | PE | PE | 95 | H | minuscule | 0.993 | 0.535 | 0.401 | 2.486
PG-19-8-FIG-1-C | 8 | FILET | 1 | C | A | 36 | 15 | B8 | 7276 | 3 | grey | 1 | 0.204 | PS | PS | 71 | FO |  | 3.537 | 1.863 | 4.573 | 8.592
PG-19-8-FIG-1-C | 8 | FILET | 1 | C | A | 36 | 15 | C1 | 7277 | 3 | Black | 1 | 0.288 | PP | PP | 92 | FO |  | 2.464 | 1.414 | 2.745 | 6.770
PG-19-8-FIG-1-C | 8 | FILET | 1 | C | A | 36 | 15 | C2 | 7278 | 3 | Blue | 1 |  | NA | NA |  |  |  | 1.090 | 0.470 | 0.373 | 2.830
PG-19-8-FIG-1-C | 8 | FILET | 1 | C | A | 36 | 15 | C3 | 7279 | 3 | Blue | 1 | 0.066 | PE | PE | 94 | H |  | 1.451 | 0.394 | 0.394 | 3.304
PG-19-8-FIG-1-C | 8 | FILET | 1 | C | A | 36 | 15 | C4 | 7280 | 3 | White | 1 | 0.707 | PS | PS | 91 | FO |  | 4.709 | 2.899 | 10.118 | 12.509
PG-19-8-FIG-1-C | 8 | FILET | 1 | C | A | 36 | 15 | C5 | 7281 | 3 | Black | 1 | 0.098 | PE | PE | 95 | H |  | 3.006 | 0.815 | 1.151 | 5.811
PG-19-8-FIG-1-C | 8 | FILET | 1 | C | A | 36 | 15 | C6 | 7282 | 3 | Black | 1 | 0.14 | PE | PE | 95 | FO |  | 1.541 | 0.846 | 0.918 | 3.816
PG-19-8-FIG-1-C | 8 | FILET | 1 | C | A | 36 | 15 | C7 | 7283 | 1 | green | 1 | 0.201 | NA | NA |  |  |  | 4.868 | 0.393 | 2.227 | 11.722
PG-19-8-FIG-1-C | 8 | FILET | 1 | C | A | 36 | 15 | C8 | 7284 | 3 | White | 1 | 0.197 | PS | PS | 71 | FO |  | 2.099 | 1.507 | 2.011 | 5.634
PG-19-8-FIG-1-C | 8 | FILET | 1 | C | A | 36 | 15 | D1 | 7285 | 5 | Purple | 1 | 0.408 | PE | PE | 95 | H |  | 1.887 | 1.536 | 2.458 | 6.191
PG-19-8-FIG-1-C | 8 | FILET | 1 | C | A | 36 | 15 | D2 | 7286 | 3 | White | 1 | 0.115 | PS | PS | 74 | FO |  | 2.461 | 1.310 | 2.520 | 6.247
PG-19-8-FIG-1-C | 8 | FILET | 1 | C | A | 36 | 15 | D3 | 7287 | 3 | Black | 1 | 0.053 | PP | PP | 83 | H |  | 1.316 | 0.648 | 0.643 | 3.298
PG-19-8-FIG-1-C | 8 | FILET | 1 | C | A | 36 | 15 | D4 | 7288 | 2 | red | 1 | 0.166 | PE | PE | 94 | H |  | 1.384 | 0.876 | 0.930 | 4.219
PG-19-8-FIG-1-C | 8 | FILET | 1 | C | A | 36 | 15 | D5 | 7289 | 3 | Blue | 1 | 0.109 | PE | PE | 95 | H |  | 1.900 | 0.687 | 0.941 | 4.550
PG-19-8-FIG-1-C | 8 | FILET | 1 | C | A | 36 | 15 | D6 | 7290 | 3 | White | 1 | 0.353 | PS | PS | 95 | FO |  | 3.402 | 2.082 | 6.785 | 10.921
PG-19-8-FIG-1-C | 8 | FILET | 1 | C | A | 36 | 15 | D7 | 7291 | 3 | Black | 1 | 0.758 | PE | PE | 94 | H |  | 2.795 | 0.892 | 2.323 | 6.695
PG-19-8-FIG-1-C | 8 | FILET | 1 | C | A | 36 | 15 | D8 | 7292 | 3 | Blue | 1 | 0.307 | PE | PE | 94 | H |  | 2.037 | 0.939 | 1.518 | 5.133
PG-19-8-FIG-1-C | 8 | FILET | 1 | C | A | 36 | 15 | E1 | 7293 | 3 | White | 1 | 0.159 | NA | NA |  |  |  | 1.905 | 0.839 | 1.386 | 4.921
PG-19-8-FIG-1-C | 8 | FILET | 1 | C | A | 36 | 15 | E2 | 7294 | 5 | White | 1 |  | non_plastic | MINERAL | 72 | H | Silicate - analcime 0,086 wt% | 1.079 | 0.840 | 0.592 | 2.943
PG-19-8-FIG-1-C | 8 | FILET | 1 | C | A | 36 | 15 | E3 | 7295 | 2 | White | 1 | 0.066 | PS | PS | 83 | FO |  | 2.312 | 1.880 | 2.298 | 5.756
PG-19-8-FIG-1-C | 8 | FILET | 1 | C | A | 36 | 15 | E4 | 7296 | 3 | Black | 1 | 0.321 | PE | PE | 92 | H |  | 2.033 | 1.336 | 1.812 | 5.695
PG-19-8-FIG-1-C | 8 | FILET | 1 | C | A | 36 | 15 | E5 | 7297 | 3 | White | 1 | 1.119 | PS | PS | 98 | FO |  | 5.993 | 4.050 | 15.230 | 21.265
PG-19-8-FIG-1-C | 8 | FILET | 1 | C | A | 36 | 15 | E6 | 7298 | 3 | Black | 1 | 0.11 | PP | PP | 87 | H |  | 1.364 | 0.951 | 0.848 | 3.707
PG-19-8-FIG-1-C | 8 | FILET | 1 | C | A | 36 | 15 | E7 | 7299 | 3 | Black | 1 | 2.177 | non_plastic | MINERAL | 81 | FO | ALUMINIUM OXIDE | 5.680 | 2.824 | 10.040 | 13.845
PG-19-8-FIG-1-C | 8 | FILET | 1 | C | A | 36 | 15 | E8 | 7300 | 2 | White | 1 | 0.251 | PS | PS | 88 | FO |  | 3.556 | 2.473 | 6.775 | 10.494
PG-19-4-FIG-2-C | 4 | FILET | 2 | C | B | 4 | 15 | F1 | 7301 | 3 | White | 1 | 0.197 | PS | PS | 74 | FO | sans ATR | 1.956 | 1.446 | 1.909 | 5.218
PG-19-4-FIG-2-C | 4 | FILET | 2 | C | B | 4 | 15 | F2 | 7302 | 3 | Green | 1 | 7.187 | PP | PP | 97 | H | écrasé | 4.336 | 3.160 | 10.229 | 12.146
PG-19-4-FIG-2-C | 4 | FILET | 2 | C | B | 4 | 15 | F3 | 7303 | 3 | Black | 1 |  | NA | NA |  |  |  | 1.011 | 2.068 | 0.342 | 2.622
PG-19-4-FIG-2-C | 4 | FILET | 2 | C | B | 4 | 15 | F4 | 7304 | 3 | Black | 2 | 0.386 | PE | PE | 96 | H |  | 2.148 | 0.630 | 2.837 | 6.323
PG-19-3-FIG-1-C | 3 | FILET | 1 | C | B | 1 | 15 | F5 | 7305 | 4 | Red | 1 | 12.156 | PE | PE | 97 | H |  | 4.288 | 2.691 | 11.047 | 13.168
PG-19-1-FIG-1-C | 1 | FILET | 1 | C | A | 10 | 15 | F6 | 7306 | 3 | Blue | 1 | 0.452 | NA | NA |  |  |  | 1.505 | 1.022 | 1.139 | 4.207
PG-19-1-FIG-1-C | 1 | FILET | 1 | C | A | 10 | 15 | F7 | 7307 | 3 | Transparent | 1 |  | NA | NA |  |  | trop petit | 1.842 | 1.267 | 1.499 | 4.695
PG-19-1-FIG-1-C | 1 | FILET | 1 | C | A | 10 | 15 | F8 | 7308 | 2 | Black | 1 |  | PE | PE | 92 | H |  | 2.295 | 0.585 | 0.848 | 5.734
PG-19-1-FIG-1-C | 1 | FILET | 1 | C | A | 10 | 16 | A1 | 7310 | 3 | Blue | 1 | 0.122 | PE | PE | 94 | H |  | 1.858 | 1.240 | 1.267 | 4.271
PG-19-1-FIG-1-C | 1 | FILET | 1 | C | A | 10 | 16 | A2 | 7311 | 3 | Black | 1 | 0.224 | asphalt | ASPHALT A-67 | 98 | H | Très collant | 2.036 | 0.727 | 0.985 | 4.783
PG-19-1-FIG-1-C | 1 | FILET | 1 | C | A | 10 | 16 | A3 | 7312 | 3 | Yellow | 1 | 0.831 | PS | PS | 95 | FO | erreur notation enregistrement sous le nom : 17A3 | 6.401 | 3.519 | 13.532 | 16.749
PG-19-1-FIG-1-C | 1 | FILET | 1 | C | A | 10 | 16 | A4 | 7313 | 3 | White | 1 | 0.393 | PS | PS | 97 | FO |  | 3.657 | 1.818 | 5.140 | 9.444
PG-19-1-FIG-1-C | 1 | FILET | 1 | C | A | 10 | 16 | A5 | 7314 | 3 | White | 1 | 0.186 | PS | PS | 86 | FO |  | 2.830 | 2.134 | 4.173 | 8.024
PG-19-1-FIG-1-C | 1 | FILET | 1 | C | A | 10 | 16 | A6 | 7315 | 3 | Black | 1 |  | asphalt | ASPHALT A-67 | 98 | H | Très collant | 2.659 | 1.589 | 2.688 | 6.609
PG-19-1-FIG-1-C | 1 | FILET | 1 | C | A | 10 | 16 | A7 | 7316 | 2 | Transparent | 1 | 0.708 | PE | PE | 97 | H | erreur notation enregistrement sous le nom : 17A7 | 4.310 | 1.301 | 4.301 | 9.639
PG-19-1-FIG-2-C | 1 | FILET | 2 | C | A | 7 | 16 | A8 | 7317 | 2 | Black | 1 | 0.153 | PE | PE | 97 | H |  | 3.455 | 1.843 | 5.195 | 10.300
PG-19-1-FIG-2-C | 1 | FILET | 2 | C | A | 7 | 16 | B1 | 7318 | 2 | Black | 1 |  | PE | PE | 95 | H |  | 1.847 | 0.613 | 0.970 | 4.352
PG-19-1-FIG-2-C | 1 | FILET | 2 | C | A | 7 | 16 | B2 | 7319 | 1 | green | 1 | 0.379 | PE | PE | 96 | L |  | 3.664 | 0.612 | 2.398 | 8.664
PG-19-1-FIG-2-C | 1 | FILET | 2 | C | A | 7 | 16 | B3 | 7320 | 2 | Blue | 1 | 0.616 | PE | PE | 98 | H |  | 9.266 | 3.126 | 17.283 | 25.543
PG-19-1-FIG-2-C | 1 | FILET | 2 | C | A | 7 | 16 | B4 | 7321 | 2 | orange | 1 | 0.221 | PE | PE | 98 | H |  | 3.326 | 1.734 | 4.169 | 9.237
PG-19-1-FIG-2-C | 1 | FILET | 2 | C | A | 7 | 16 | B5 | 7322 | 2 | White | 1 | 0.087 | PE | PE | 96 | FO |  | 3.798 | 1.588 | 4.286 | 8.800
PG-19-1-FIG-2-C | 1 | FILET | 2 | C | A | 7 | 16 | B6 | 7323 | 2 | Brown | 1 |  | NA | NA |  |  |  | 1.623 | 1.213 | 1.434 | 4.491
PG-19-8-FIG-2-C | 8 | FILET | 2 | C | D | 51 | 16 | B7 | 7324 | 4 | White | 1 | 11.184 | PE | PE | 98 | H |  | 9.301 | 2.340 | 18.236 | 20.152
PG-19-8-FIG-2-C | 8 | FILET | 2 | C | D | 51 | 16 | B8 | 7325 | 3 | Black | 1 | 0.299 | PP | PP | 88 | H |  | 2.781 | 0.875 | 1.780 | 7.531
PG-19-8-FIG-2-C | 8 | FILET | 2 | C | D | 51 | 16 | C1 | 7326 | 3 | Black | 1 | 0.362 | PP | PP | 87 | H |  | 3.308 | 0.977 | 2.399 | 8.703
PG-19-8-FIG-2-C | 8 | FILET | 2 | C | D | 51 | 16 | C2 | 7327 | 3 | White | 1 | 0.246 | PS | PS | 77 | FO | sans ATR | 2.138 | 1.246 | 2.186 | 5.737
PG-19-8-FIG-2-C | 8 | FILET | 2 | C | D | 51 | 16 | C3 | 7328 | 3 | White | 1 | 0.911 | PS | PS | 85 | FO |  | 6.212 | 4.353 | 16.143 | 16.995
PG-19-8-FIG-2-C | 8 | FILET | 2 | C | D | 51 | 16 | C4 | 7329 | 3 | White | 1 | 0.31 | PS | PS | 70 | FO | sans ATR | 2.794 | 2.365 | 4.595 | 8.020
PG-19-8-FIG-2-C | 8 | FILET | 2 | C | D | 51 | 16 | C5 | 7330 | 3 | Blue | 1 | 0.187 | PE | PE | 96 | H |  | 1.791 | 0.619 | 0.449 | 3.304
PG-19-8-FIG-2-C | 8 | FILET | 2 | C | D | 51 | 16 | C6 | 7331 | 2 | Black | 1 |  | NA | NA |  |  |  | 1.805 | 1.542 | 1.826 | 5.971
PG-19-8-FIG-2-C | 8 | FILET | 2 | C | D | 51 | 16 | C7 | 7332 | 2 | grey | 1 | 0.048 | NA | NA |  |  |  | 1.088 | 0.458 | 0.455 | 3.359
PG-19-8-FIG-2-C | 8 | FILET | 2 | C | D | 51 | 16 | C8 | 7333 | 3 | Blue | 1 | 0.835 | PE | PE | 94 | H |  | 3.704 | 1.491 | 3.740 | 10.979
PG-19-8-FIG-2-C | 8 | FILET | 2 | C | D | 51 | 16 | D1 | 7334 | 2 | Black | 1 | 0.295 | PE | PE | 92 | FO |  | 2.215 | 1.184 | 1.364 | 5.767
PG-19-8-FIG-2-C | 8 | FILET | 2 | C | D | 51 | 16 | D2 | 7335 | 2 | Black | 1 | 0.73 | PS | PS | 77 | FO |  | 5.119 | 1.131 | 5.260 | 11.889
PG-19-8-FIG-2-C | 8 | FILET | 2 | C | D | 51 | 16 | D3 | 7336 | 3 | White | 1 | 0.186 | PS | PS | 98 | FO |  | 2.571 | 1.509 | 3.401 | 7.861
PG-19-8-FIG-2-C | 8 | FILET | 2 | C | D | 51 | 16 | D4 | 7337 | 3 | Black | 1 | 0.471 | PE | PE | 94 | FO |  | 2.762 | 1.134 | 1.664 | 6.385
PG-19-8-FIG-2-C | 8 | FILET | 2 | C | D | 51 | 16 | D5 | 7338 | 3 | green | 1 | 0.087 | PE | PE | 91 | H |  | 2.105 | 0.389 | 0.597 | 4.447
PG-19-8-FIG-2-C | 8 | FILET | 2 | C | D | 51 | 16 | D6 | 7339 | 3 | brown | 1 | 1.158 | NA | à déterminer |  | FO | PS ? Spectre imprimé | 4.855 | 2.798 | 8.275 | 12.700
PG-19-8-FIG-2-C | 8 | FILET | 2 | C | D | 51 | 16 | D7 | 7340 | 2 | Black | 1 | 0.069 | PE | PE | 86 | H |  | 1.909 | 0.576 | 0.713 | 4.267
PG-19-8-FIG-2-C | 8 | FILET | 2 | C | D | 51 | 16 | D8 | 7341 | 5 | White | 1 | 0.32 | PS | PS | 76 | S |  | 4.075 | 3.706 | 10.778 | 11.845
PG-19-8-FIG-2-C | 8 | FILET | 2 | C | D | 51 | 16 | E1 | 7342 | 3 | Blue | 1 | 0.331 | PE | PE | 95 | H |  | 2.427 | 1.603 | 2.742 | 6.544
PG-19-8-FIG-2-C | 8 | FILET | 2 | C | D | 51 | 16 | E2 | 7343 | 3 | White | 1 | 0.076 | PS | PS | 87 | FO |  | 1.466 | 1.312 | 1.482 | 4.600
PG-19-8-FIG-2-C | 8 | FILET | 2 | C | D | 51 | 16 | E3 | 7344 | 3 | Blue | 1 | 0.225 | PE | PE | 99 | H |  | 1.215 | 0.691 | 0.601 | 3.153
PG-19-8-FIG-2-C | 8 | FILET | 2 | C | D | 51 | 16 | E4 | 7345 | 3 | Blue | 1 | 0.274 | PE | PE | 95 | H |  | 2.716 | 1.718 | 2.952 | 6.762
PG-19-8-FIG-2-C | 8 | FILET | 2 | C | D | 51 | 16 | E5 | 7346 | 3 | green | 1 | 1.09 | NA | NA |  |  |  | 2.935 | 1.882 | 3.087 | 7.537
PG-19-8-FIG-2-C | 8 | FILET | 2 | C | D | 51 | 16 | E6 | 7347 | 2 | Transparent | 1 | 0.273 | PE | PE | 96 | F |  | 4.638 | 0.807 | 3.388 | 10.482
PG-19-8-FIG-2-C | 8 | FILET | 2 | C | D | 51 | 16 | E7 | 7348 | 2 | Black | 1 | 0.228 | PP | PP | 91 | H |  | 1.493 | 0.724 | 0.714 | 3.759
PG-19-8-FIG-2-C | 8 | FILET | 2 | C | D | 51 | 16 | E8 | 7349 | 3 | White | 1 | 0.354 | NA | à déterminer |  | FO | PS ? Spectre imprimé | 2.859 | 2.194 | 4.372 | 8.316
PG-19-8-FIG-2-C | 8 | FILET | 2 | C | D | 51 | 16 | F1 | 7350 | 5 | White | 1 | 0.79 | PS | PS | 99 | S | ouverte | 4.049 | 3.816 | 11.994 | 12.438
PG-19-8-FIG-2-C | 8 | FILET | 2 | C | D | 51 | 16 | F2 | 7351 | 3 | Black | 1 | 0.361 | PE | PE | 79 | H |  | 1.441 | 1.070 | 1.088 | 3.933
PG-19-8-FIG-2-C | 8 | FILET | 2 | C | D | 51 | 16 | F3 | 7352 | 5 | White | 1 | 1.216 | PS | PS | 95 | S | ouverte | 3.989 | 3.899 | 10.755 | 11.851
PG-19-8-FIG-2-C | 8 | FILET | 2 | C | D | 51 | 16 | F4 | 7353 | 1 | White | 1 | 1.253 | PP | PP | 96 | H |  | 7.281 | 0.545 | 6.325 | 17.484
PG-19-8-FIG-2-C | 8 | FILET | 2 | C | D | 51 | 16 | F5 | 7354 | 3 | Blue | 1 | 0.053 | PE | PE | 98 | H |  | 1.309 | 0.595 | 0.546 | 3.122
PG-19-8-FIG-2-C | 8 | FILET | 2 | C | D | 51 | 16 | F6 | 7355 | 3 | Black | 1 | 0.613 | PE | PE | 82 | H |  | 1.721 | 1.165 | 1.734 | 5.269
PG-19-8-FIG-2-C | 8 | FILET | 2 | C | D | 51 | 16 | F7 | 7356 | 3 | Blue | 1 | 0.155 | PE | PE | 95 | H |  | 1.800 | 0.556 | 0.848 | 4.308
PG-19-8-FIG-2-C | 8 | FILET | 2 | C | D | 51 | 16 | F8 | 7357 | 3 | Black | 1 |  | NA | NA |  |  |  | 2.030 | 0.678 | 0.721 | 4.372
PG-19-8-FIG-2-C | 8 | FILET | 2 | C | D | 51 | 17 | A1 | 7358 | 3 | Blue | 1 | 0.129 | PE | PE | 95 | H |  | 1.523 | 0.880 | 0.718 | 3.515
PG-19-8-FIG-2-C | 8 | FILET | 2 | C | D | 51 | 17 | A2 | 7359 | 2 | Black | 1 | 0.201 | PE | PE | 87 | H |  | 1.613 | 1.168 | 1.119 | 4.131
PG-19-8-FIG-2-C | 8 | FILET | 2 | C | D | 51 | 17 | A3 | 7360 | 3 | green | 1 | 0.245 | PE | PE | 95 | H |  | 1.436 | 0.960 | 0.760 | 3.585
PG-19-8-FIG-2-C | 8 | FILET | 2 | C | D | 51 | 17 | A4 | 7361 | 5 | White | 1 | 0.123 | PS | PS | 75 | S | sans ATR | 1.918 | 1.693 | 2.307 | 5.627
PG-19-8-FIG-2-C | 8 | FILET | 2 | C | D | 51 | 17 | A5 | 7362 | 2 | Black | 1 | 0.026 | PP | PP | 92 | H |  | 0.978 | 0.264 | 0.238 | 2.875
PG-19-8-FIG-2-C | 8 | FILET | 2 | C | D | 51 | 17 | A6 | 7363 | 5 | White | 1 | 0.491 | PS | PS | 99 | S | intérieur de la bille 99% PS / extérieur no match, bcp de cellulose? | 3.423 | 2.542 | 6.741 | 9.431
PG-19-8-FIG-2-C | 8 | FILET | 2 | C | D | 51 | 17 | A7 | 7364 | 3 | grey | 1 |  | PP | PP | 97 | H |  | 1.991 | 1.088 | 1.585 | 5.196
PG-19-8-FIG-2-C | 8 | FILET | 2 | C | D | 51 | 17 | A8 | 7365 | 2 | Transparent | 1 | 0.446 | polyacrylates | ACRYLATE | 96 | F | poly(butyl-acrylate) | 4.235 | 2.615 | 8.507 | 11.287
PG-19-8-FIG-2-C | 8 | FILET | 2 | C | D | 51 | 17 | B1 | 7366 | 3 | White | 1 | 0.109 | PS | PS | 84 | H |  | 2.545 | 1.396 | 3.097 | 7.032
PG-19-8-FIG-2-C | 8 | FILET | 2 | C | D | 51 | 17 | B2 | 7367 | 2 | red | 1 | 0.109 | PP | PP | 88 | F |  | 2.956 | 1.883 | 4.055 | 8.330
PG-19-8-FIG-2-C | 8 | FILET | 2 | C | D | 51 | 17 | B3 | 7368 | 2 | Blue | 1 | 0.158 | PE | PE | 98 | F |  | 2.912 | 0.933 | 2.306 | 7.069
PG-19-8-FIG-2-C | 8 | FILET | 2 | C | D | 51 | 17 | B4 | 7369 | 3 | Black | 1 | 0.663 | PP | PP | 91 | H |  | 3.229 | 1.188 | 3.130 | 8.588
PG-19-8-FIG-2-C | 8 | FILET | 2 | C | D | 51 | 17 | B5 | 7370 | 3 | White | 1 | 1.548 | PP | PP | 90 | H |  | 3.981 | 1.179 | 3.887 | 9.383
PG-19-8-FIG-2-C | 8 | FILET | 2 | C | D | 51 | 17 | B6 | 7371 | 3 | grey | 1 | 0.199 | PS | PS | 86 | Fo | sans ATR (avec : 77%) | 3.290 | 1.794 | 5.122 | 9.042
PG-19-8-FIG-2-C | 8 | FILET | 2 | C | D | 51 | 17 | B7 | 7372 | 3 | Yellow | 2 | 27.686 | PP | PP | 96 | H | surface grattée : cellulose | 7.615 | 5.576 | 28.465 | 20.791
PG-19-8-FIG-2-C | 8 | FILET | 2 | C | D | 51 | 17 | B8 | 7373 | 3 | Blue | 2 |  | NA | NA |  |  | perdu | 1.081 | 0.671 | 0.477 | 2.973
PG-19-8-FIG-2-C | 8 | FILET | 2 | C | D | 51 | 17 | C1 | 7374 | 3 | White | 2 | 0.183 | PS | PS | 72 | Fo | sans ATR | 2.984 | 1.332 | 3.003 | 7.586
PG-19-11-FIG-1-C | 11 | FILET | 1 | C | A | 23 | 17 | C2 | 7375 | 1 | Black | 1 | 0.041 | polydienes | RUBBER (EPR) | 77 | L | poly(éthylène-propylène-diene) | 1.998 | 0.208 | 0.397 | 4.189
PG-19-11-FIG-1-C | 11 | FILET | 1 | C | A | 23 | 17 | C3 | 7376 | 3 | Black | 1 | 0.164 | PP | PP | 97 | H |  | 2.176 | 1.211 | 1.609 | 5.656
PG-19-11-FIG-1-C | 11 | FILET | 1 | C | A | 23 | 17 | C4 | 7377 | 3 | Black | 1 | 1.021 | PE | PE | 98 | H |  | 2.821 | 1.707 | 3.911 | 7.627
PG-19-11-FIG-1-C | 11 | FILET | 1 | C | A | 23 | 17 | C5 | 7378 | 3 | Black | 1 | 0.08 | PP | PP | 93 | H | écrasé | 1.517 | 0.538 | 0.589 | 3.939
PG-19-11-FIG-1-C | 11 | FILET | 1 | C | A | 23 | 17 | C6 | 7379 | 2 | White | 1 |  | PS | PS | 80 | Fo | sans ATR (avec : 70%) | 2.295 | 1.013 | 0.692 | 3.944
PG-19-11-FIG-1-C | 11 | FILET | 1 | C | A | 23 | 17 | C7 | 7380 | 3 | Black | 1 | 0.051 | PP | PP | 90 | Fo |  | 3.112 | 0.585 | 1.116 | 7.143
PG-19-11-FIG-1-C | 11 | FILET | 1 | C | A | 23 | 17 | C8 | 7381 | 3 | Black | 1 |  | NA | NA |  |  |  | 1.241 | 0.572 | 0.552 | 3.229
PG-19-11-FIG-1-C | 11 | FILET | 1 | C | A | 23 | 17 | D1 | 7382 | 3 | Black | 1 | 0.254 | PP | PP | 96 | H |  | 2.236 | 0.739 | 0.999 | 4.524
PG-19-11-FIG-1-C | 11 | FILET | 1 | C | A | 23 | 17 | D2 | 7383 | 1 | grey | 1 | 0.277 | PE | PE | 93 | H |  | 1.949 | 0.283 | 0.674 | 4.384
PG-19-11-FIG-1-C | 11 | FILET | 1 | C | A | 23 | 17 | D3 | 7384 | 2 | Black | 1 | 0.246 | PE | PE | 95 | H |  | 1.623 | 0.361 | 0.557 | 5.098
PG-19-11-FIG-1-C | 11 | FILET | 1 | C | A | 23 | 17 | D4 | 7385 | 2 | Transparent | 1 | 1.122 | PP | PP | 93 | F |  | 5.396 | 2.128 | 9.663 | 14.671
PG-19-11-FIG-1-C | 11 | FILET | 1 | C | A | 23 | 17 | D5 | 7386 | 3 | purple | 1 | 0.068 | PE | PE | 94 | H |  | 1.330 | 0.645 | 0.633 | 3.194
PG-19-11-FIG-1-C | 11 | FILET | 1 | C | A | 23 | 17 | D6 | 7387 | 2 | red | 1 | 0.143 | PE | PE | 92 | H |  | 5.223 | 0.917 | 4.445 | 13.728
PG-19-11-FIG-1-C | 11 | FILET | 1 | C | A | 23 | 17 | D7 | 7388 | 3 | Black | 1 | 0.257 | PE | PE | 96 | H |  | 1.924 | 1.236 | 1.436 | 5.090
PG-19-11-FIG-1-C | 11 | FILET | 1 | C | A | 23 | 17 | D8 | 7389 | 5 | orange | 2 | 1.628 | PS | PS | 99 | S | intérieur de la bille | 2.850 | 2.867 | 6.273 | 8.977
PG-19-11-FIG-1-C | 11 | FILET | 1 | C | A | 23 | 17 | E1 | 7390 | 5 | White | 2 | 2.547 | PS | PS | 98 | S | intérieur de la bille | 3.855 | 3.584 | 10.613 | 11.687
PG-19-11-FIG-1-C | 11 | FILET | 1 | C | A | 23 | 17 | E2 | 7391 | 5 | White | 2 | 1.989 | PS | PS | 98 | S |  | 3.377 | 3.214 | 8.715 | 10.562
PG-19-11-FIG-1-C | 11 | FILET | 1 | C | A | 23 | 17 | E3 | 7392 | 5 | orange | 2 | 2.147 | PS | PS | 99 | S | intérieur de la bille | 3.459 | 3.433 | 9.332 | 10.943
PG-19-11-FIG-1-C | 11 | FILET | 1 | C | A | 23 | 17 | E4 | 7393 | 5 | White | 2 | 1.553 | PS | PS | 98 | S |  | 3.427 | 2.670 | 7.344 | 9.847
PG-19-11-FIG-1-C | 11 | FILET | 1 | C | A | 23 | 17 | E5 | 7394 | 5 | White | 2 | 0.392 | PS | PS | 98 | Fo |  | 2.454 | 1.682 | 2.847 | 7.189
PG-19-11-FIG-1-C | 11 | FILET | 1 | C | A | 23 | 17 | E6 | 7395 | 3 | Black | 2 | 0.034 | PP | PP | 92 | H |  | 1.393 | 0.311 | 0.387 | 3.424
PG-19-11-FIG-1-C | 11 | FILET | 1 | C | A | 23 | 17 | E7 | 7396 | 2 | Transparent | 2 |  | NA | NA |  |  |  | 2.439 | 0.943 | 1.808 | 6.186
PG-19-11-FIG-1-C | 11 | FILET | 1 | C | A | 23 | 17 | E8 | 7397 | 2 | Transparent | 2 |  | NA | NA |  |  |  | 2.716 | 0.652 | 1.565 | 6.375
PG-19-3-FIG-2-C | 3 | FILET | 2 | C | D | 3 | 17 | F1 | 7398 | 2 | Blue | 1 | 0.04 | PE | PE | 96 | H |  | 2.072 | 1.026 | 1.604 | 6.059
PG-19-3-FIG-2-C | 3 | FILET | 2 | C | D | 3 | 17 | F2 | 7399 | 3 | Black | 1 | 0.122 | non_plastic | CELLULOSE | 84 | Fo | sans ATR - avec ATR : RAYON 74% | 1.115 | 0.534 | 0.514 | 2.989
PG-19-3-FIG-2-C | 3 | FILET | 2 | C | D | 3 | 17 | F3 | 7400 | 3 | Black | 2 | 0.278 | non_plastic | CELLULOSE | 78 | Fo | sans ATR - avec ATR : RAYON | 1.758 | 1.073 | 1.466 | 4.989
PG-19-8-FIG-2-C | 8 | FILET | 2 | C | C | 53 | 17 | F4 | 7401 | 3 | White | 1 | 0.056 | PS | PS | 71 | Fo |  | 2.104 | 0.697 | 0.642 | 3.043
PG-19-8-FIG-2-C | 8 | FILET | 2 | C | C | 53 | 17 | F5 | 7402 | 3 | Black | 1 | 0.066 | PP | PP | 90 | H |  | 1.309 | 0.463 | 0.588 | 4.267
PG-19-8-FIG-2-C | 8 | FILET | 2 | C | C | 53 | 17 | F6 | 7403 | 3 | Black | 1 | 0.169 | PP | PP | 86 | H |  | 2.328 | 1.213 | 1.945 | 6.595
PG-19-8-FIG-2-C | 8 | FILET | 2 | C | C | 53 | 17 | F7 | 7404 | 3 | orange | 1 | 7.742 | PP | PP | 98 | H |  | 6.648 | 2.118 | 11.792 | 15.859
PG-19-8-FIG-2-C | 8 | FILET | 2 | C | C | 53 | 17 | F8 | 7405 | 2 | Black | 1 |  | PP | PP | 97 | H |  | 1.907 | 1.349 | 1.972 | 5.457
PG-19-8-FIG-2-C | 8 | FILET | 2 | C | C | 53 | 18 | A1 | 7406 | 3 | White | 1 | 0.158 | PS | PS | 76 | FO | sans ATR | 4.136 | 1.339 | 3.112 | 7.857
PG-19-8-FIG-2-C | 8 | FILET | 2 | C | C | 53 | 18 | A2 | 7407 | 3 | pink | 1 | 0.272 | PE | PE | 96 | H |  | 2.518 | 0.793 | 1.461 | 9.117
PG-19-8-FIG-2-C | 8 | FILET | 2 | C | C | 53 | 18 | A3 | 7408 | 3 | White | 1 | 1.904 | non_plastic | CELLULOSE | 75 | FO | Paper (cellulose) -PS?? | 5.701 | 4.475 | 17.302 | 17.252
PG-19-8-FIG-2-C | 8 | FILET | 2 | C | C | 53 | 18 | A4 | 7409 | 5 | White | 1 | 0.723 | NA | à déterminer |  | FO | PS? | 2.826 | 2.516 | 5.490 | 8.870
PG-19-8-FIG-2-C | 8 | FILET | 2 | C | C | 53 | 18 | A5 | 7410 | 3 | Blue | 1 | 0.294 | PE | PE | 94 | H |  | 3.166 | 1.440 | 2.013 | 5.633
PG-19-8-FIG-2-C | 8 | FILET | 2 | C | C | 53 | 18 | A6 | 7411 | 3 | Blue | 1 | 0.13 | PP | PP | 93 | H |  | 1.918 | 0.831 | 1.034 | 5.681
PG-19-8-FIG-2-C | 8 | FILET | 2 | C | C | 53 | 18 | A7 | 7412 | 5 | White | 1 | 1.235 | PS | PS | 80 | FO |  | 5.010 | 3.828 | 14.645 | 14.997
PG-19-8-FIG-2-C | 8 | FILET | 2 | C | C | 53 | 18 | A8 | 7413 | 3 | Black | 1 | 0.576 | non_plastic | CELLULOSE | 76 | FO | sans ATR - PS? | 3.995 | 0.944 | 3.846 | 9.705
PG-19-8-FIG-2-C | 8 | FILET | 2 | C | C | 53 | 18 | B1 | 7414 | 3 | White | 1 | 0.569 | PS | PS | 91 | FO |  | 3.730 | 1.648 | 5.415 | 9.683
PG-19-8-FIG-2-C | 8 | FILET | 2 | C | C | 53 | 18 | B2 | 7415 | 3 | White | 1 | 0.456 | non_plastic | CELLULOSE | 77 | FO | sans ATR - PS? | 3.324 | 1.909 | 4.362 | 8.403
PG-19-8-FIG-2-C | 8 | FILET | 2 | C | C | 53 | 18 | B3 | 7416 | 3 | White | 1 | 0.391 | PS | PS | 88 | FO |  | 3.173 | 2.273 | 5.301 | 9.764
PG-19-8-FIG-2-C | 8 | FILET | 2 | C | C | 53 | 18 | B4 | 7417 | 3 | White | 1 | 0.035 | PS | PS | 82 | FO |  | 2.005 | 1.107 | 1.558 | 4.854
PG-19-8-FIG-2-C | 8 | FILET | 2 | C | C | 53 | 18 | B5 | 7418 | 3 | Black | 1 | 0.132 | PE | PE | 96 | H |  | 1.574 | 0.864 | 1.002 | 3.983
PG-19-8-FIG-2-C | 8 | FILET | 2 | C | C | 53 | 18 | B6 | 7419 | 3 | Black | 1 | 0.108 | PE | PE | 93 | H |  | 2.669 | 0.558 | 1.012 | 6.404
PG-19-8-FIG-2-C | 8 | FILET | 2 | C | C | 53 | 18 | B7 | 7420 | 2 | Yellow | 1 | 0.132 | PE | PE | 97 | H |  | 2.292 | 1.503 | 2.435 | 9.204
PG-19-8-FIG-2-C | 8 | FILET | 2 | C | C | 53 | 18 | B8 | 7421 | 3 | Black | 1 | 0.041 | PS | PS | 77 | FO |  | 1.741 | 0.723 | 0.975 | 4.600
PG-19-8-FIG-2-C | 8 | FILET | 2 | C | C | 53 | 18 | C1 | 7422 | 2 | White | 1 | 0.154 | PS | PS | 82 | FO |  | 1.969 | 1.374 | 4.510 | 9.032
PG-19-8-FIG-2-C | 8 | FILET | 2 | C | C | 53 | 18 | C2 | 7423 | 2 | red | 1 | 0.114 | PP | PP | 89 | H |  | 3.439 | 1.623 | 3.758 | 9.999
PG-19-8-FIG-2-C | 8 | FILET | 2 | C | C | 53 | 18 | C3 | 7424 | 3 | Black | 1 | 0.385 | PP | PP | 94 | H |  | 3.128 | 1.076 | 2.271 | 6.931
PG-19-8-FIG-2-C | 8 | FILET | 2 | C | C | 53 | 18 | C4 | 7426 | 3 | Black | 1 | 0.356 | PE | PE | 99 | H | écrasé | 2.625 | 1.029 | 0.826 | 3.576
PG-19-8-FIG-2-C | 8 | FILET | 2 | C | C | 53 | 18 | C5 | 7427 | 3 | Black | 1 | 0.421 | PS | PS | 86 | FO |  | 1.199 | 1.080 | 2.523 | 10.195
PG-19-8-FIG-2-C | 8 | FILET | 2 | C | C | 53 | 18 | C6 | 7428 | 2 | White | 1 | 0.252 | PP | PP | 98 | H |  | 4.332 | 1.758 | 3.943 | 8.394
PG-19-8-FIG-2-C | 8 | FILET | 2 | C | C | 53 | 18 | C7 | 7429 | 3 | Blue | 1 | 0.319 | PE | PE | 96 | H |  | 2.937 | 0.642 | 1.336 | 5.868
PG-19-8-FIG-2-C | 8 | FILET | 2 | C | C | 53 | 18 | D1 | 7430 | 3 | grey | 1 | 0.128 | non_plastic | CELLULOSE | 74 | FO | sans ATR | 2.793 | 1.218 | 5.125 | 8.480
PG-19-8-FIG-2-C | 8 | FILET | 2 | C | C | 53 | 18 | D2 | 7431 | 3 | Black | 1 | 3.879 | PP | PP | 74 | H |  | 1.670 | 2.247 | 0.481 | 4.307
PG-19-8-FIG-2-C | 8 | FILET | 2 | C | C | 53 | 18 | D3 | 7432 | 3 | Blue | 1 | 0.336 | PE | PE | 94 | FO |  | 3.248 | 0.830 | 3.509 | 6.927
PG-19-8-FIG-2-C | 8 | FILET | 2 | C | C | 53 | 18 | D4 | 7433 | 5 | White | 1 |  | PS | PS | 72 | FO |  | 2.160 | 2.030 | 4.169 | 7.503
PG-19-8-FIG-2-C | 8 | FILET | 2 | C | C | 53 | 18 | D5 | 7434 | 5 | White | 1 | 0.189 | PS | PS | 70 | FO | sans ATR | 2.642 | 2.324 | 4.032 | 10.457
PG-19-8-FIG-2-C | 8 | FILET | 2 | C | C | 53 | 18 | D6 | 7435 | 3 | White | 1 | 0.291 | PS | PS | 95 | FO |  | 2.428 | 1.715 | 3.221 | 7.093
PG-19-8-FIG-2-C | 8 | FILET | 2 | C | C | 53 | 18 | D7 | 7436 | 3 | Black | 1 | 0.849 | PE | PE | 94 | FO | cellulose -Nettoyé/gratté : PE | 3.399 | 1.719 | 0.745 | 3.740
PG-19-8-FIG-2-C | 8 | FILET | 2 | C | C | 53 | 18 | C8 | 7437 | 3 | Blue | 1 | 0.144 | PE | PE | 97 | H |  | 2.720 | 0.764 | 1.530 | 4.674
PG-19-8-FIG-2-C | 8 | FILET | 2 | C | C | 53 | 18 | D8 | 7438 | 3 | Black | 1 | 0.389 | PE | PE | 87 | H |  | 1.269 | 1.160 | 1.701 | 6.795
PG-19-8-FIG-2-C | 8 | FILET | 2 | C | C | 53 | 18 | E1 | 7439 | 2 | Yellow | 1 | 0.078 | PE | PE | 98 | H |  | 2.225 | 1.345 | 2.369 | 6.163
PG-19-8-FIG-2-C | 8 | FILET | 2 | C | C | 53 | 18 | E2 | 7440 | 3 | White | 2 | 0.08 | PS | PS | 88 | FO |  | 2.035 | 1.308 | 1.932 | 5.682
PG-19-8-FIG-2-C | 8 | FILET | 2 | C | C | 53 | 18 | E3 | 7441 | 3 | Blue | 2 | 0.149 | PE | PE | 94 | H |  | 2.044 | 1.058 | 0.832 | 3.729
PG-19-8-FIG-2-C | 8 | FILET | 2 | C | C | 53 | 18 | E4 | 7442 | 3 | White | 2 | 0.163 | PS | PS | 81 | FO |  | 1.488 | 1.272 | 1.680 | 4.932
PG-19-8-FIG-2-C | 8 | FILET | 2 | C | C | 53 | 18 | E5 | 7443 | 3 | Blue | 2 | 0.178 | PE | PE | 95 | H |  | 1.960 | 0.947 | 0.967 | 3.698
PG-19-8-FIG-2-C | 8 | FILET | 2 | C | C | 53 | 18 | E6 | 7444 | 3 | Black | 2 | 1.814 | PE | PE | 96 | H |  | 1.298 | 1.845 | 4.640 | 10.589
PG-19-8-FIG-2-C | 8 | FILET | 2 | C | C | 53 | 18 | E7 | 7445 | 3 | White | 2 | 0.498 | PS | PS | 96 | FO |  | 4.001 | 1.101 | 2.405 | 5.943
PG-19-8-FIG-2-C | 8 | FILET | 2 | C | C | 53 | 18 | E8 | 7446 | 3 | Transparent | 2 | 0.134 | PE | PE | 95 | H |  | 2.399 | 0.924 | 0.896 | 4.734
PG-19-8-FIG-2-C | 8 | FILET | 2 | C | C | 53 | 18 | F1 | 7447 | 2 | green | 2 | 0.695 | PE | PE | 96 | H |  | 2.336 | 1.554 | 4.646 | 8.921
PG-19-8-FIG-2-C | 8 | FILET | 2 | C | C | 53 | 18 | F2 | 7448 | 5 | White | 2 | 1.201 | PS | PS | 70 | S |  | 3.714 | 3.640 | 11.247 | 12.391
PG-19-8-FIG-2-C | 8 | FILET | 2 | C | C | 53 | 18 | F3 | 7449 | 3 | Black | 2 | 0.099 | PP | PP | 91 | H |  | 4.228 | 1.326 | 0.778 | 4.589
PG-19-8-FIG-2-C | 8 | FILET | 2 | C | C | 53 | 18 | F4 | 7450 | 3 | White | 2 | 0.088 | non_plastic | CELLULOSE | 75 | FO |  | 1.517 | 1.442 | 2.285 | 5.611
PG-19-8-FIG-2-C | 8 | FILET | 2 | C | C | 53 | 18 | F5 | 7451 | 5 | White | 2 | 0.559 | PS | PS | 75 | S | sans ATR | 1.990 | 2.693 | 4.853 | 8.069
PG-19-8-FIG-2-C | 8 | FILET | 2 | C | C | 53 | 18 | F6 | 7452 | 3 | White | 2 | 0.171 | PS | PS | 93 | FO |  | 2.467 | 1.476 | 3.528 | 7.883
PG-19-8-FIG-2-C | 8 | FILET | 2 | C | C | 53 | 18 | F7 | 7453 | 3 | White | 2 | 0.087 | NA | NA |  |  |  | 3.234 | 1.246 | 1.777 | 5.100
PG-19-8-FIG-1-C | 8 | FILET | 1 | C | C | 42 | 19 | A1 | 7455 | 3 | Black | 1 | 10.941 | PP | PP | 81 | FO |  | 8.218 | 3.943 | 18.682 | 24.928
PG-19-8-FIG-1-C | 8 | FILET | 1 | C | C | 42 | 19 | A2 | 7456 | 1 | Black | 1 | 0.084 | polydienes | RUBBER (EPR) | 72 | L | Poly(éthylène-propylène-éthylidenenorbornene) | 2.248 | 0.182 | 0.474 | 4.895
PG-19-8-FIG-1-C | 8 | FILET | 1 | C | C | 42 | 19 | A3 | 7457 | 3 | Blue | 1 | 0.18 | PP | PP | 94 | H |  | 2.158 | 0.880 | 1.171 | 8.432
PG-19-8-FIG-1-C | 8 | FILET | 1 | C | C | 42 | 19 | A4 | 7458 | 1 | green | 1 | 0.063 | PE | PE | 94 | H |  | 2.129 | 0.232 | 0.458 | 5.004
PG-19-8-FIG-1-C | 8 | FILET | 1 | C | C | 42 | 19 | A5 | 7459 | 5 | White | 1 | 0.434 | PS | PS | 77 | FO |  | 3.810 | 2.398 | 8.363 | 11.987
PG-19-8-FIG-1-C | 8 | FILET | 1 | C | C | 42 | 19 | A6 | 7460 | 5 | White | 1 | 0.154 | PS | PS | 96 | FO |  | 2.296 | 2.036 | 3.562 | 6.795
PG-19-8-FIG-1-C | 8 | FILET | 1 | C | C | 42 | 19 | A7 | 7462 | 1 | green | 1 | 0.545 | PE | PE | 94 | L |  | 7.342 | 0.576 | 4.139 | 15.560
PG-19-8-FIG-1-C | 8 | FILET | 1 | C | C | 42 | 19 | A8 | 7463 | 3 | green | 1 | 0.035 | PP | PP | 96 | H |  | 1.374 | 0.511 | 0.545 | 3.562
PG-19-8-FIG-1-C | 8 | FILET | 1 | C | C | 42 | 19 | B1 | 7464 | 3 | Black | 1 | 0.038 | PP | PP | 87 | L |  | 2.057 | 0.249 | 0.413 | 4.937
PG-19-8-FIG-1-C | 8 | FILET | 1 | C | C | 42 | 19 | B2 | 7465 | 3 | Transparent | 1 | 0.3 | PS | PS | 97 | FO |  | 1.953 | 0.801 | 0.992 | 4.289
PG-19-8-FIG-1-C | 8 | FILET | 1 | C | C | 42 | 19 | B3 | 7466 | 3 | Black | 1 | 0.092 | PE | PE | 94 | FO |  | 1.271 | 0.839 | 0.643 | 3.734
PG-19-8-FIG-1-C | 8 | FILET | 1 | C | C | 42 | 19 | B4 | 7467 | 3 | White | 1 | 1.837 | PP | PP | 84 | H |  | 3.637 | 2.562 | 7.430 | 11.165
PG-19-8-FIG-1-C | 8 | FILET | 1 | C | C | 42 | 19 | B5 | 7468 | 1 | Black | 1 | 0.036 | PE | PE | 74 | L |  | 1.797 | 0.163 | 0.288 | 4.360
PG-19-8-FIG-1-C | 8 | FILET | 1 | C | C | 42 | 19 | B6 | 7469 | 5 | White | 1 | 0.143 | PS | PS | 93 | FO |  | 2.903 | 1.981 | 4.688 | 8.547
PG-19-8-FIG-1-C | 8 | FILET | 1 | C | C | 42 | 19 | B7 | 7470 | 3 | Black | 1 | 0.745 | PE | PE | 94 | H |  | 3.974 | 0.869 | 2.955 | 10.929
PG-19-8-FIG-1-C | 8 | FILET | 1 | C | C | 42 | 19 | B8 | 7471 | 3 | White | 1 | 0.105 | PS | PS | 72 | FO | sans ATR | 2.155 | 1.202 | 1.639 | 5.093
PG-19-8-FIG-1-C | 8 | FILET | 1 | C | C | 42 | 19 | C1 | 7472 | 3 | White | 1 | 0.166 | PS | PS | 87 | FO |  | 2.985 | 1.287 | 2.270 | 6.689
PG-19-8-FIG-1-C | 8 | FILET | 1 | C | C | 42 | 19 | C2 | 7473 | 2 | red | 1 | 0.054 | PP | PP | 93 | H |  | 1.327 | 0.538 | 0.372 | 3.093
PG-19-8-FIG-1-C | 8 | FILET | 1 | C | C | 42 | 19 | C3 | 7474 | 5 | White | 1 | 1.088 | non_plastic | CELLULOSE | 73 | FO |  | 4.904 | 3.869 | 13.853 | 13.987
PG-19-8-FIG-1-C | 8 | FILET | 1 | C | C | 42 | 19 | C4 | 7475 | 2 | red | 1 | 0.07 | PE | PE | 92 | H |  | 3.358 | 0.756 | 1.856 | 7.550
PG-19-8-FIG-1-C | 8 | FILET | 1 | C | C | 42 | 19 | C5 | 7476 | 3 | Blue | 1 | 0.168 | PE | PE | 96 | H |  | 1.310 | 0.674 | 0.611 | 3.169
PG-19-8-FIG-1-C | 8 | FILET | 1 | C | C | 42 | 19 | C6 | 7477 | 3 | Black | 1 | 0.178 | polydienes | RUBBER (EPR) | 92 | H | poly(éthylène-propylène-diene) | 1.659 | 0.919 | 1.332 | 5.201
PG-19-8-FIG-1-C | 8 | FILET | 1 | C | C | 42 | 19 | C7 | 7478 | 1 | Blue | 1 | 0.403 | PP | PP | 91 | L |  | 5.165 | 0.371 | 1.860 | 13.495
PG-19-8-FIG-1-C | 8 | FILET | 1 | C | C | 42 | 19 | C8 | 7479 | 5 | White | 1 | 0.084 | NA | NA |  |  | perdu | 1.812 | 0.931 | 1.214 | 4.439
PG-19-8-FIG-1-C | 8 | FILET | 1 | C | C | 42 | 19 | D1 | 7480 | 3 | grey | 1 | 0.145 | PS | PS | 93 | FO |  | 3.383 | 1.120 | 3.517 | 11.468
PG-19-8-FIG-1-C | 8 | FILET | 1 | C | C | 42 | 19 | D2 | 7481 | 3 | Black | 1 | 4.169 | PE | PE | 91 | H |  | 6.430 | 2.427 | 8.597 | 18.869
PG-19-8-FIG-1-C | 8 | FILET | 1 | C | C | 42 | 19 | D3 | 7482 | 1 | Blue | 1 | 0.04 | PP | PP | 95 | L |  | 2.653 | 0.080 | 0.351 | 6.739
PG-19-8-FIG-1-C | 8 | FILET | 1 | C | C | 42 | 19 | D4 | 7483 | 3 | Black | 1 | 0.29 | PE | PE | 94 | H |  | 4.395 | 1.156 | 2.506 | 9.847
PG-19-8-FIG-1-C | 8 | FILET | 1 | C | C | 42 | 19 | D5 | 7484 | 3 | Blue | 1 | 0.252 | PP | PP | 93 | H |  | 2.019 | 1.042 | 1.584 | 5.142
PG-19-8-FIG-1-C | 8 | FILET | 1 | C | C | 42 | 19 | D6 | 7485 | 3 | White | 1 | 0.07 | polydienes | RUBBER | 77 | H | POLY(STYRENE-DECAMETHYLENE) | 1.807 | 1.146 | 1.427 | 4.605
PG-19-8-FIG-1-C | 8 | FILET | 1 | C | C | 42 | 19 | D7 | 7486 | 3 | Blue | 1 | 0.233 | PE | PE | 92 | H |  | 1.947 | 1.060 | 1.238 | 4.969
PG-19-8-FIG-1-C | 8 | FILET | 1 | C | C | 42 | 19 | D8 | 7487 | 3 | Blue | 1 | 0.378 | PP | PP | 80 | H | sans ATR | 2.678 | 1.185 | 2.093 | 6.358
PG-19-8-FIG-1-C | 8 | FILET | 1 | C | C | 42 | 19 | E1 | 7488 | 3 | Black | 1 | 0.242 | asphalt | ASPHALT A-67 | 95 | H |  | 1.646 | 0.615 | 0.757 | 4.079
PG-19-8-FIG-1-C | 8 | FILET | 1 | C | C | 42 | 19 | E2 | 7489 | 2 | Transparent | 1 |  | NA | NA |  |  |  | 2.301 | 1.132 | 2.544 | 7.082
PG-19-8-FIG-1-C | 8 | FILET | 1 | C | C | 42 | 19 | E3 | 7490 | 5 | White | 1 | 0.173 | PS | PS | 74 | H |  | 1.961 | 1.552 | 2.196 | 5.545
PG-19-8-FIG-1-C | 8 | FILET | 1 | C | C | 42 | 19 | E4 | 7491 | 3 | Transparent | 2 | 0.041 | PE | PE | 87 | H |  | 1.592 | 0.845 | 0.753 | 4.322
PG-19-8-FIG-1-C | 8 | FILET | 1 | C | C | 42 | 19 | E5 | 7492 | 5 | White | 2 | 0.841 | PS | PS | 87 | FO |  | 3.355 | 3.277 | 8.507 | 10.560
PG-19-8-FIG-1-C | 8 | FILET | 1 | C | C | 42 | 19 | E6 | 7493 | 5 | White | 2 | 0.159 | PS | PS | 77 | FO | sans ATR | 2.435 | 1.839 | 2.764 | 6.674
PG-19-8-FIG-1-C | 8 | FILET | 1 | C | C | 42 | 19 | E7 | 7494 | 5 | White | 2 | 0.123 | PS | PS | 85 | FO |  | 1.580 | 1.330 | 1.681 | 4.763
PG-19-8-FIG-1-C | 8 | FILET | 1 | C | C | 42 | 19 | E8 | 7495 | 5 | White | 2 | 0.297 | PS | PS | 70 | S |  | 2.317 | 1.900 | 3.139 | 6.655
PG-19-8-FIG-1-C | 8 | FILET | 1 | C | C | 42 | 19 | F1 | 7496 | 3 | White | 2 | 0.12 | PS | PS | 81 | FO |  | 2.013 | 1.695 | 2.163 | 5.613
PG-19-8-FIG-1-C | 8 | FILET | 1 | C | C | 42 | 19 | F2 | 7497 | 3 | green | 2 | 0.328 | PS | PS | 98 | H |  | 1.760 | 0.849 | 1.302 | 4.625
PG-19-6-FIG-2-22_mai | 6 | FILET | 2 | C2 | A | 3 | 20 | A1 | 7499 | 1 | Blue | 1 | 0.017 | PE | PE | 80 | H |  | 4.866 | 0.092 | 0.715 | 10.054
PG-19-6-FIG-2-22_mai | 6 | FILET | 2 | C2 | A | 3 | 20 | A2 | 7500 | 1 | Green | 1 | 0.024 | non_plastic | CELLULOSE | 80 | H |  | 2.050 | 0.110 | 0.243 | 4.729
PG-19-6-FIG-2-22_mai | 6 | FILET | 2 | C2 | A | 3 | 20 | A3 | 7501 | 3 | Black | 1 |  | NA | NA | NA | NA |  | 1.417 | 0.575 | 0.751 | 3.494
PG-19-11-FIG-2-6_mai | 11 | FILET | 2 | C1 | A | 5 | 20 | A4 | 7502 | 3 | Black | 1 | 0.111 | PE | PE | 93 | H |  | 1.994 | 0.749 | 0.957 | 6.017
PG-19-11-FIG-2-6_mai | 11 | FILET | 2 | C1 | A | 5 | 20 | A5 | 7503 | 2 | red | 1 | 0.211 | PE | PE | 93 | H |  | 7.180 | 0.499 | 4.366 | 16.424
PG-19-11-FIG-2-6_mai | 11 | FILET | 2 | C1 | A | 5 | 20 | A6 | 7504 | 3 | Yellow | 1 | 0.134 | NA | NA | NA | NA |  | 1.789 | 0.997 | 0.938 | 7.154
PG-19-11-FIG-2-6_mai | 11 | FILET | 2 | C1 | A | 5 | 20 | A7 | 7505 | 2 | White | 1 | 0.027 | PE | PE | 92 | H |  | 1.335 | 0.946 | 0.798 | 3.688
PG-19-11-FIG-2-6_mai | 11 | FILET | 2 | C1 | A | 5 | 20 | A8 | 7506 | 1 | Yellow | 2 | 0.589 | PP | PP | 98 | H |  | 6.490 | 0.344 | 2.570 | 13.438
PG-19-11-FIG-3-22_mai | 11 | FILET | 3 | C2 | A | 3 | 20 | B1 | 7507 | 3 | Blue | 1 | 0.065 | PP | PP | 87 | H | PP:PE | 0.943 | 0.627 | 0.499 | 2.836
PG-19-11-FIG-3-22_mai | 11 | FILET | 3 | C2 | A | 3 | 20 | B2 | 7508 | 3 | Black | 1 | 0.067 | PE | PE | 94 | H |  | 2.328 | 1.760 | 1.875 | 7.241
PG-19-11-FIG-3-22_mai | 11 | FILET | 3 | C2 | A | 3 | 20 | B3 | 7509 | 5 | White | 1 | 2.078 | PS | PS | 98 | S |  | 3.089 | 3.096 | 7.701 | 9.940
PG-19-11-FIG-1-22_mai | 11 | FILET | 1 | C2 | A | 3 | 20 | B4 | 7510 | 3 | black | 1 | 0.029 | PS | PS | 83 | H |  | 1.405 | 0.487 | 0.664 | 3.902
PG-19-11-FIG-1-22_mai | 11 | FILET | 1 | C2 | A | 3 | 20 | B5 | 7511 | 2 | transparent | 1 |  | PE | PE | 95 | H |  | 2.088 | 0.946 | 1.943 | 5.928
PG-19-11-FIG-1-22_mai | 11 | FILET | 1 | C2 | A | 3 | 20 | B6 | 7512 | 3 | green | 1 | 0.467 | PE | PE | 95 | H |  | 1.856 | 1.464 | 1.805 | 5.250
PG-19-6-FIG-3-6_mai | 6 | FILET | 3 | C1 | A | 6 | 20 | B7 | 7513 | 3 | White | 1 | 0.593 | PE | PE | 72 | Fo |  | 3.260 | 2.246 | 6.740 | 14.188
PG-19-6-FIG-3-6_mai | 6 | FILET | 3 | C1 | A | 6 | 20 | B8 | 7514 | 2 | Yellow | 1 | 0.978 | PE | PE | 98 | FO |  | 5.877 | 2.616 | 10.498 | 15.013
PG-19-6-FIG-3-6_mai | 6 | FILET | 3 | C1 | A | 6 | 20 | C1 | 7515 | 2 | Yellow | 1 | 0.162 | NA | NA | NA | NA |  | 1.573 | 1.630 | 1.431 | 5.234
PG-19-6-FIG-3-6_mai | 6 | FILET | 3 | C1 | A | 6 | 20 | C2 | 7516 | 2 | green | 1 | 0.078 | PP | PP | 96 | H |  | 1.214 | 1.023 | 0.535 | 3.216
PG-19-6-FIG-3-6_mai | 6 | FILET | 3 | C1 | A | 6 | 20 | C3 | 7517 | 1 | orange | 1 | 0.327 | NA | NA | NA | H |  | 5.539 | 0.303 | 1.959 | 16.789
PG-19-6-FIG-3-6_mai | 6 | FILET | 3 | C1 | A | 6 | 20 | C4 | 7518 | 3 | grey | 2 | 0.044 | NA | NA | NA | NA |  | 1.049 | 0.672 | 0.546 | 2.839
PG-19-11-FIG-3-5_juin | 11 | FILET | 3 | C3 | A | 21 | 20 | C5 | 7519 | 3 | red | 1 | 1.198 | PP | PP | 97 | H |  | 2.718 | 1.645 | 3.250 | 7.191
PG-19-11-FIG-3-5_juin | 11 | FILET | 3 | C3 | A | 21 | 20 | C6 | 7520 | 3 | Black | 1 | 0.063 | PE | PE | 93 | Fo | Bande 100 cm-1: cellulose? | 1.373 | 0.654 | 0.729 | 4.545
PG-19-11-FIG-3-5_juin | 11 | FILET | 3 | C3 | A | 21 | 20 | C7 | 7521 | 3 | White | 1 | 0.062 | PS | PS | 76 | F |  | 2.021 | 1.032 | 1.604 | 4.954
PG-19-11-FIG-3-5_juin | 11 | FILET | 3 | C3 | A | 21 | 20 | C8 | 7522 | 5 | orange | 1 | 1.627 | PS | PS | 98 | Fo |  | 2.889 | 2.625 | 6.152 | 8.905
PG-19-11-FIG-3-5_juin | 11 | FILET | 3 | C3 | A | 21 | 20 | D1 | 7523 | 3 | Black | 1 | 0.084 | polyester | POLYESTER | 80 | F | Polyester + coton | 3.042 | 0.925 | 2.259 | 7.108
PG-19-11-FIG-3-5_juin | 11 | FILET | 3 | C3 | A | 21 | 20 | D2 | 7524 | 3 | White | 1 | 0.24 | PS | PS | 80 | H | Copolymer | 2.207 | 1.429 | 2.637 | 6.108
PG-19-11-FIG-3-5_juin | 11 | FILET | 3 | C3 | A | 21 | 20 | D3 | 7525 | 5 | Black | 1 | 2.617 | PS | PS | 97 | Fo |  | 6.612 | 4.387 | 22.290 | 20.009
PG-19-11-FIG-3-5_juin | 11 | FILET | 3 | C3 | A | 21 | 20 | D4 | 7526 | 2 | Black | 1 | 0.085 | NA | NA | NA | H |  | 2.277 | 0.335 | 0.711 | 4.945
PG-19-11-FIG-3-5_juin | 11 | FILET | 3 | C3 | A | 21 | 20 | D5 | 7527 | 5 | White | 1 | 0.204 | PS | PS | 97 | Fo |  | 2.757 | 2.284 | 4.922 | 8.174
PG-19-11-FIG-3-5_juin | 11 | FILET | 3 | C3 | A | 21 | 20 | D6 | 7528 | 3 | White | 1 |  | NA | NA | NA | NA |  | 2.377 | 1.962 | 3.010 | 7.192
PG-19-11-FIG-3-5_juin | 11 | FILET | 3 | C3 | A | 21 | 20 | D7 | 7529 | 3 | White | 1 | 0.137 | PS | PS | 96 | Fo |  | 3.031 | 1.460 | 3.796 | 8.220
PG-19-11-FIG-3-5_juin | 11 | FILET | 3 | C3 | A | 21 | 20 | D8 | 7530 | 2 | Yellow | 1 | 1.103 | PE | PE | 96 | H | Autres bandes | 4.273 | 2.365 | 6.837 | 11.359
PG-19-11-FIG-3-5_juin | 11 | FILET | 3 | C3 | A | 21 | 20 | E1 | 7531 | 2 | Yellow | 1 | 0.421 | PE | PE | 96 | H |  | 2.789 | 1.128 | 2.721 | 7.202
PG-19-11-FIG-3-5_juin | 11 | FILET | 3 | C3 | A | 21 | 20 | E2 | 7532 | 3 | green | 1 | 0.44 | asphalt | ASPHALT A-67 | 97 | F | Looks like paint particle | 2.386 | 1.208 | 2.339 | 6.098
PG-19-11-FIG-3-5_juin | 11 | FILET | 3 | C3 | A | 21 | 20 | E3 | 7533 | 5 | White | 1 | 0.451 | NA | NA | NA | F |  | 1.153 | 1.173 | 1.017 | 3.643
PG-19-11-FIG-3-5_juin | 11 | FILET | 3 | C3 | A | 21 | 20 | E4 | 7534 | 5 | White | 1 | 1.767 | PS | PS | 95 | Fo |  | 3.277 | 3.280 | 8.244 | 10.260
PG-19-11-FIG-3-5_juin | 11 | FILET | 3 | C3 | A | 21 | 20 | E5 | 7535 | 3 | White | 1 | 0.555 | PS | PS | 88 | Fo |  | 4.073 | 2.514 | 8.922 | 11.509
PG-19-11-FIG-3-5_juin | 11 | FILET | 3 | C3 | A | 21 | 20 | E6 | 7536 | 5 | orange | 1 | 0.097 | PS | PS | 96 | F |  | 3.374 | 3.504 | 9.206 | 10.863
PG-19-11-FIG-3-5_juin | 11 | FILET | 3 | C3 | A | 21 | 20 | E7 | 7537 | 2 | green | 1 | 0.166 | PE | PE | 94 | H |  | 1.342 | 0.351 | 0.403 | 2.953
PG-19-11-FIG-3-5_juin | 11 | FILET | 3 | C3 | A | 21 | 20 | E8 | 7538 | 3 | Black | 1 | 2.242 | PS | PS | 84 | Fo | Sale à l'exterieur | 1.694 | 0.484 | 0.635 | 4.027
PG-19-11-FIG-3-5_juin | 11 | FILET | 3 | C3 | A | 21 | 20 | F1 | 7539 | 5 | orange | 1 | 1.768 | PS | PS | 94 | Fo |  | 3.167 | 2.862 | 7.448 | 9.949
PG-19-11-FIG-3-6_mai | 11 | FILET | 3 | C1 | A | 5 | 20 | F2 | 7540 | 5 | brown | 1 | 3.7 | PS | PS | 86 | Fo |  | 3.091 | 3.037 | 7.464 | 9.774
PG-19-11-FIG-3-6_mai | 11 | FILET | 3 | C1 | A | 5 | 20 | F3 | 7541 | 5 | brown | 1 | 2.53 | PS | PS | 97 | Fo |  | 3.748 | 3.706 | 10.537 | 11.595
PG-19-11-FIG-3-6_mai | 11 | FILET | 3 | C1 | A | 5 | 20 | F4 | 7542 | 5 | Yellow | 1 | 3.293 | PS | PS | 98 | Fo |  | 3.557 | 3.546 | 10.242 | 11.496
PG-19-11-FIG-3-6_mai | 11 | FILET | 3 | C1 | A | 5 | 20 | F5 | 7543 | 3 | Black | 1 | 0.106 | PP | PP | 90 | H | PP:PE | 2.263 | 0.694 | 0.878 | 5.624
PG-19-11-FIG-3-6_mai | 11 | FILET | 3 | C1 | A | 5 | 20 | F6 | 7544 | 5 | brown | 1 | 2.13 | PS | PS | 97 | Fo | Sale à l'exterieur | 3.103 | 3.052 | 7.691 | 9.964
PG-19-11-FIG-2-5_juin | 11 | FILET | 2 | C3 | A | 24 | 20 | F7 | 7545 | 5 | brown | 1 | 2.534 | PS | PS | 97 | Fo | Sale à l'exterieur | 3.374 | 3.637 | 9.637 | 11.190
PG-19-11-FIG-2-5_juin | 11 | FILET | 2 | C3 | A | 24 | 20 | F8 | 7546 | 5 | brown | 1 | 3.675 | PS | PS | 98 | Fo | Sale à l'exterieur | 3.782 | 3.793 | 11.137 | 11.972
PG-19-11-FIG-2-5_juin | 11 | FILET | 2 | C3 | A | 24 | 21 | A1 | 7547 | 3 | green | 1 | 8.92 | PE | PE | 96 | H |  | 6.951 | 1.943 | 9.579 | 15.193
PG-19-11-FIG-2-5_juin | 11 | FILET | 2 | C3 | A | 24 | 21 | A2 | 7548 | 5 | White | 1 | 1.773 | PS | PS | 95 | Fo |  | 3.320 | 3.274 | 8.007 | 10.156
PG-19-11-FIG-2-5_juin | 11 | FILET | 2 | C3 | A | 24 | 21 | A3 | 7549 | 5 | White | 1 | 1.54 | PS | PS | 85 | Fo |  | 4.639 | 4.165 | 14.655 | 13.789
PG-19-11-FIG-2-5_juin | 11 | FILET | 2 | C3 | A | 24 | 21 | A4 | 7550 | 3 | grey | 1 | 0.323 | NA | NA | NA | NA | Perdue | 1.543 | 1.137 | 0.992 | 4.273
PG-19-11-FIG-2-5_juin | 11 | FILET | 2 | C3 | A | 24 | 21 | A5 | 7551 | 3 | White | 1 | 0.489 | PS | PS | 90 | H |  | 3.456 | 1.098 | 2.938 | 8.795
PG-19-11-FIG-2-5_juin | 11 | FILET | 2 | C3 | A | 24 | 21 | A6 | 7552 | 5 | White | 1 | 4.852 | PS | PS | 97 | Fo |  | 4.292 | 4.153 | 14.212 | 13.578
PG-19-11-FIG-2-5_juin | 11 | FILET | 2 | C3 | A | 24 | 21 | A7 | 7553 | 5 | White | 1 | 1.403 | PS | PS | 88 | Fo |  | 2.785 | 2.726 | 5.735 | 8.623
PG-19-11-FIG-2-5_juin | 11 | FILET | 2 | C3 | A | 24 | 21 | A8 | 7554 | 5 | Black | 1 | 14.048 | PE | PE | 97 | F | Others peaks; wax | 4.046 | 3.446 | 10.649 | 12.119
PG-19-11-FIG-2-5_juin | 11 | FILET | 2 | C3 | A | 24 | 21 | B1 | 7555 | 5 | brown | 1 | 2.104 | PS | PS | 99 | Fo |  | 3.483 | 3.389 | 9.070 | 10.804
PG-19-11-FIG-2-5_juin | 11 | FILET | 2 | C3 | A | 24 | 21 | B2 | 7556 | 5 | White | 1 | 2.071 | PS | PS | 98 | Fo |  | 3.471 | 3.372 | 8.426 | 10.442
PG-19-11-FIG-2-5_juin | 11 | FILET | 2 | C3 | A | 24 | 21 | B3 | 7557 | 5 | White | 1 | 0.261 | PS | PS | 95 | F |  | 3.642 | 2.268 | 6.182 | 9.738
PG-19-11-FIG-2-5_juin | 11 | FILET | 2 | C3 | A | 24 | 21 | B4 | 7558 | 3 | Black | 1 | 7.969 | PE | PE | 97 | H | Others peaks | 5.398 | 3.317 | 13.326 | 16.678
PG-19-11-FIG-2-5_juin | 11 | FILET | 2 | C3 | A | 24 | 21 | B5 | 7559 | 3 | Black | 1 | 0.145 | PE | PE | 90 | F |  | 2.335 | 0.620 | 1.185 | 6.975
PG-19-11-FIG-2-5_juin | 11 | FILET | 2 | C3 | A | 24 | 21 | B6 | 7560 | 3 | White | 1 | 0.127 | PS | PS | 70 | F | Sale à l'exterieur | 2.334 | 1.381 | 1.924 | 5.559
PG-19-11-FIG-2-5_juin | 11 | FILET | 2 | C3 | A | 24 | 21 | B7 | 7561 | 5 | White | 1 | 1.721 | PS | PS | 97 | Fo |  | 3.263 | 3.378 | 8.787 | 10.625
PG-19-11-FIG-2-5_juin | 11 | FILET | 2 | C3 | A | 24 | 21 | B8 | 7562 | 3 | White | 1 | 0.148 | PS | PS | 93 | F |  | 2.032 | 1.534 | 2.075 | 5.757
PG-19-11-FIG-2-5_juin | 11 | FILET | 2 | C3 | A | 24 | 21 | C1 | 7563 | 3 | Blue | 1 | 0.587 | PE | PE | 93 | H | Others peaks | 1.317 | 0.926 | 1.017 | 3.911
PG-19-11-FIG-2-5_juin | 11 | FILET | 2 | C3 | A | 24 | 21 | C2 | 7564 | 5 | White | 1 | 3.181 | PS | PS | 99 | Fo |  | 3.873 | 3.850 | 11.244 | 12.068
PG-19-11-FIG-2-5_juin | 11 | FILET | 2 | C3 | A | 24 | 21 | C3 | 7565 | 5 | White | 1 | 0.151 | PS | PS | 92 | Fo |  | 1.842 | 1.506 | 2.040 | 5.218
PG-19-11-FIG-2-5_juin | 11 | FILET | 2 | C3 | A | 24 | 21 | C4 | 7566 | 3 | Yellow | 1 | 1.332 | PS | PS | 88 | Fo |  | 4.051 | 3.220 | 8.408 | 10.938
PG-19-11-FIG-2-5_juin | 11 | FILET | 2 | C3 | A | 24 | 21 | C5 | 7567 | 3 | grey | 1 | 0.245 | PS | PS | 72 | F |  | 1.995 | 1.445 | 2.427 | 5.849
PG-19-11-FIG-2-5_juin | 11 | FILET | 2 | C3 | A | 24 | 21 | C6 | 7568 | 2 | Blue | 2 |  | PE | PE | 94 | H |  | 1.456 | 0.533 | 0.551 | 3.667
PG-19-8-FIG-3-6_mai | 8 | FILET | 3 | C1 | A | 44 | 21 | C7 | 7569 | 3 | White | 1 | 0.392 | PS | PS | 85 | Fo |  | 4.036 | 2.726 | 8.733 | 12.271
PG-19-8-FIG-3-6_mai | 8 | FILET | 3 | C1 | A | 44 | 21 | C8 | 7570 | 3 | Black | 1 | 0.235 | PE | PE | 93 | F | Others peaks; wax | 2.992 | 1.166 | 2.654 | 8.220
PG-19-8-FIG-3-6_mai | 8 | FILET | 3 | C1 | A | 44 | 21 | D1 | 7571 | 3 | White | 1 | 0.091 | PS | PS | 88 | H |  | 2.226 | 1.431 | 2.137 | 5.710
PG-19-8-FIG-3-6_mai | 8 | FILET | 3 | C1 | A | 44 | 21 | D2 | 7572 | 3 | green | 1 | 0.176 | PE | PE | 91 | H |  | 1.040 | 0.548 | 0.469 | 2.732
PG-19-8-FIG-3-6_mai | 8 | FILET | 3 | C1 | A | 44 | 21 | D3 | 7573 | 3 | White | 1 | 0.064 | PS | PS | 92 | Fo |  | 1.893 | 1.263 | 1.727 | 5.076
PG-19-8-FIG-3-6_mai | 8 | FILET | 3 | C1 | A | 44 | 21 | D4 | 7574 | 2 | Blue | 1 | 0.131 | PE | PE | 96 | H |  | 1.547 | 0.798 | 0.988 | 4.243
PG-19-8-FIG-3-6_mai | 8 | FILET | 3 | C1 | A | 44 | 21 | D5 | 7575 | 3 | Black | 1 | 3.327 | PE | PE | 95 | H |  | 2.700 | 1.596 | 3.072 | 7.005
PG-19-8-FIG-3-6_mai | 8 | FILET | 3 | C1 | A | 44 | 21 | D6 | 7576 | 5 | White | 1 | 0.232 | PS | PS | 83 | H |  | 1.920 | 1.374 | 2.192 | 5.449
PG-19-8-FIG-3-6_mai | 8 | FILET | 3 | C1 | A | 44 | 21 | D7 | 7577 | 5 | White | 1 | 0.193 | PS | PS | 80 | H |  | 2.267 | 1.968 | 3.092 | 6.572
PG-19-8-FIG-3-6_mai | 8 | FILET | 3 | C1 | A | 44 | 21 | D8 | 7578 | 3 | Black | 1 | 0.123 | PE | PE | 94 | H |  | 1.260 | 0.803 | 0.705 | 3.309
PG-19-8-FIG-3-6_mai | 8 | FILET | 3 | C1 | A | 44 | 21 | E1 | 7579 | 1 | Black | 1 | 0.063 | PE | PE | 91 | F | Others peaks; wax | 2.765 | 0.229 | 0.395 | 6.063
PG-19-8-FIG-3-6_mai | 8 | FILET | 3 | C1 | A | 44 | 21 | E2 | 7580 | 4 | White | 1 | 1.746 | PP | PP | 97 | H |  | 3.214 | 1.466 | 4.623 | 9.334
PG-19-8-FIG-3-6_mai | 8 | FILET | 3 | C1 | A | 44 | 21 | E3 | 7581 | 3 | Black | 1 | 0.134 | PE | PE | 94 | H |  | 1.407 | 0.783 | 0.730 | 3.484
PG-19-8-FIG-3-6_mai | 8 | FILET | 3 | C1 | A | 44 | 21 | E4 | 7582 | 3 | Black | 1 | 0.179 | PP | PP | 94 | H | PP:PE | 1.925 | 0.797 | 1.541 | 6.674
PG-19-8-FIG-3-6_mai | 8 | FILET | 3 | C1 | A | 44 | 21 | E5 | 7583 | 3 | Blue | 1 | 0.06 | PE | PE | 94 | H | Others peaks; wax | 0.976 | 0.892 | 0.607 | 3.759
PG-19-8-FIG-3-6_mai | 8 | FILET | 3 | C1 | A | 44 | 21 | E6 | 7584 | 3 | grey | 1 | 0.021 | PS | PS | 94 | H |  | 1.630 | 1.193 | 1.231 | 4.457
PG-19-8-FIG-3-6_mai | 8 | FILET | 3 | C1 | A | 44 | 21 | E7 | 7585 | 3 | green | 1 | 1.408 | PE | PE | 97 | F |  | 1.943 | 1.447 | 2.183 | 5.895
PG-19-8-FIG-3-6_mai | 8 | FILET | 3 | C1 | A | 44 | 21 | F1 | 7586 | 5 | White | 1 | 0.145 | PS | PS | 88 | Fo | Copolymer | 2.173 | 1.406 | 2.100 | 5.474
PG-19-8-FIG-3-6_mai | 8 | FILET | 3 | C1 | A | 44 | 21 | F2 | 7587 | 3 | Black | 1 | 0.205 | PS | PS | 76 | Fo |  | 3.015 | 1.725 | 3.744 | 7.477
PG-19-8-FIG-3-6_mai | 8 | FILET | 3 | C1 | A | 44 | 21 | F3 | 7588 | 3 | Black | 1 | 0.035 | PE | PE | 91 | H |  | 1.791 | 0.473 | 0.455 | 3.954
PG-19-8-FIG-3-6_mai | 8 | FILET | 3 | C1 | A | 44 | 21 | F4 | 7589 | 5 | White | 1 | 0.167 | PS | PS | 80 | Fo |  | 2.395 | 1.700 | 2.690 | 6.410
PG-19-8-FIG-3-6_mai | 8 | FILET | 3 | C1 | A | 44 | 21 | F5 | 7590 | 3 | White | 1 | 0.257 | PS | PS | 95 | Fo |  | 3.586 | 1.802 | 4.158 | 8.352
PG-19-8-FIG-3-6_mai | 8 | FILET | 3 | C1 | A | 44 | 21 | F6 | 7591 | 3 | Yellow | 1 | 0.18 | PE | PE | 99 | H |  | 1.335 | 0.801 | 0.929 | 3.977
PG-19-8-FIG-3-6_mai | 8 | FILET | 3 | C1 | A | 44 | 21 | F7 | 7592 | 3 | Black | 1 | 0.079 | PP | PP | 90 | H | PP:PE | 1.808 | 0.588 | 1.001 | 4.652
PG-19-8-FIG-3-6_mai | 8 | FILET | 3 | C1 | A | 44 | 21 | F8 | 7593 | 2 | red | 1 | 0.012 | PP | PP | 88 | H |  | 1.238 | 0.485 | 0.397 | 2.983
PG-19-8-FIG-3-6_mai | 8 | FILET | 3 | C1 | A | 44 | 22 | A1 | 7594 | 3 | Blue | 1 | 0.054 | PE | PE | 98 | H |  | 1.623 | 0.555 | 0.695 | 4.242
PG-19-8-FIG-3-6_mai | 8 | FILET | 3 | C1 | A | 44 | 22 | A2 | 7595 | 3 | Black | 1 | 0.053 | PP | PP | 96 | H |  | 1.707 | 0.297 | 0.379 | 4.378
PG-19-8-FIG-3-6_mai | 8 | FILET | 3 | C1 | A | 44 | 22 | A3 | 7596 | 1 | Black | 1 | 0.073 | PP | PP | 94 | H |  | 3.212 | 0.168 | 0.611 | 7.448
PG-19-8-FIG-3-6_mai | 8 | FILET | 3 | C1 | A | 44 | 22 | A4 | 7597 | 3 | Yellow | 1 |  | NA | NA | NA | NA | Perdue | 1.226 | 0.633 | 0.676 | 3.478
PG-19-8-FIG-3-6_mai | 8 | FILET | 3 | C1 | A | 44 | 22 | A5 | 7598 | 3 | White | 1 | 0.278 | PS | PS | 83 | Fo | Copolymer | 2.371 | 1.591 | 2.819 | 6.299
PG-19-8-FIG-3-6_mai | 8 | FILET | 3 | C1 | A | 44 | 22 | A6 | 7599 | 5 | Blue | 1 | 0.162 | PE | PE | 98 | H |  | 0.634 | 0.615 | 0.356 | 2.165
PG-19-8-FIG-3-6_mai | 8 | FILET | 3 | C1 | A | 44 | 22 | A7 | 7600 | 3 | Black | 1 | 0.08 | PP | PP | 86 | H |  | 1.215 | 0.603 | 0.678 | 3.493
PG-19-8-FIG-3-6_mai | 8 | FILET | 3 | C1 | A | 44 | 22 | A8 | 7601 | 5 | White | 1 | 0.234 | PS | PS | 78 | H | Copolymer | 2.517 | 1.736 | 3.280 | 6.767
PG-19-8-FIG-3-6_mai | 8 | FILET | 3 | C1 | A | 44 | 22 | B1 | 7602 | 3 | Blue | 1 | 0.168 | PE | PE | 94 | H | Other peaks | 2.219 | 1.174 | 1.891 | 8.670
PG-19-8-FIG-3-6_mai | 8 | FILET | 3 | C1 | A | 44 | 22 | B2 | 7603 | 3 | Black | 1 | 0.139 | PP | PP | 84 | H |  | 1.731 | 0.626 | 0.720 | 4.167
PG-19-8-FIG-3-6_mai | 8 | FILET | 3 | C1 | A | 44 | 22 | B3 | 7604 | 5 | White | 1 |  | NA | NA | NA | NA | Perdue | 1.602 | 1.076 | 1.406 | 4.426
PG-19-8-FIG-3-6_mai | 8 | FILET | 3 | C1 | A | 44 | 22 | B4 | 7605 | 3 | Black | 2 | 0.44 | PE | PE | 95 | H |  | 3.326 | 1.062 | 2.090 | 8.137
PG-19-8-FIG-3-6_mai | 8 | FILET | 3 | C1 | A | 44 | 22 | B5 | 7606 | 3 | Black | 2 | 0.126 | PP | PP | 90 | H | PP:PE | 1.562 | 0.493 | 0.583 | 3.901
PG-19-8-FIG-3-6_mai | 8 | FILET | 3 | C1 | A | 44 | 22 | B6 | 7607 | 3 | White | 2 | 0.148 | PS | PS | 83 | Fo |  | 2.086 | 1.360 | 2.471 | 6.346
PG-19-8-FIG-3-6_mai | 8 | FILET | 3 | C1 | A | 44 | 22 | B7 | 7608 | 1 | green | 2 | 0.03 | PP | PP | 97 | H |  | 3.339 | 0.065 | 0.401 | 9.243
PG-19-8-FIG-3-6_mai | 8 | FILET | 3 | C1 | A | 44 | 22 | B8 | 7609 | 3 | Blue | 2 | 0.059 | PE | PE | 93 | H |  | 1.090 | 0.611 | 0.687 | 4.324
PG-19-8-FIG-3-6_mai | 8 | FILET | 3 | C1 | A | 44 | 22 | C1 | 7610 | 1 | Yellow | 2 | 0.125 | PE | PE | 96 | H |  | 6.344 | 0.641 | 2.835 | 14.814
PG-19-8-FIG-3-6_mai | 8 | FILET | 3 | C1 | A | 44 | 22 | C2 | 7611 | 3 | Black | 2 | 0.168 | PE | PE | 95 | H |  | 1.995 | 0.813 | 1.515 | 6.317
PG-19-11-FIG-3-5_juin | 11 | FILET | 3 | C3 | B | 23 | 22 | C3 | 7612 | 3 | White | 1 | 0.099 | PS | PS | 85 | H |  | 2.529 | 1.219 | 2.326 | 6.512
PG-19-11-FIG-3-5_juin | 11 | FILET | 3 | C3 | B | 23 | 22 | C4 | 7613 | 3 | White | 1 | 0.164 | PS | PS | 82 | Fo |  | 4.657 | 3.390 | 12.895 | 14.477
PG-19-11-FIG-3-5_juin | 11 | FILET | 3 | C3 | B | 23 | 22 | C5 | 7614 | 3 | White | 1 | 0.227 | PS | PS | 78 | Fo |  | 2.726 | 1.740 | 3.624 | 7.244
PG-19-11-FIG-3-5_juin | 11 | FILET | 3 | C3 | B | 23 | 22 | C6 | 7615 | 3 | White | 1 | 0.273 | NA | NA | NA | NA | Perdue | 1.441 | 1.403 | 0.875 | 3.863
PG-19-11-FIG-3-5_juin | 11 | FILET | 3 | C3 | B | 23 | 22 | C7 | 7616 | 5 | White | 1 | 2.084 | PS | PS | 80 | Fo |  | 3.664 | 3.409 | 9.200 | 10.899
PG-19-11-FIG-3-5_juin | 11 | FILET | 3 | C3 | B | 23 | 22 | C8 | 7617 | 3 | White | 1 | 0.483 | PS | PS | 92 | Fo | PP:PE | 3.328 | 2.661 | 6.014 | 9.256
PG-19-11-FIG-3-5_juin | 11 | FILET | 3 | C3 | B | 23 | 22 | D1 | 7618 | 3 | black | 1 | 0.267 | PP | PP | 92 | H | elastique | 1.535 | 0.599 | 0.650 | 3.807
PG-19-11-FIG-3-5_juin | 11 | FILET | 3 | C3 | B | 23 | 22 | D2 | 7619 | 3 | black | 1 | 0.29 | NA | NA | NA | H |  | 1.356 | 0.429 | 0.550 | 3.396
PG-19-11-FIG-3-5_juin | 11 | FILET | 3 | C3 | B | 23 | 22 | D3 | 7620 | 5 | grey | 1 | 0.509 | PS | PS | 92 | Fo |  | 3.816 | 3.008 | 7.889 | 10.403
PG-19-11-FIG-3-5_juin | 11 | FILET | 3 | C3 | B | 23 | 22 | D4 | 7621 | 3 | black | 1 | 3.034 | PS | PS | 96 | H | noir | 5.415 | 3.838 | 13.993 | 17.958
PG-19-11-FIG-3-5_juin | 11 | FILET | 3 | C3 | B | 23 | 22 | D5 | 7622 | 2 | White | 1 | 1.928 | PE | PE | 94 | F | paint particle | 7.422 | 2.582 | 17.457 | 19.285
PG-19-11-FIG-3-5_juin | 11 | FILET | 3 | C3 | B | 23 | 22 | D6 | 7623 | 2 | transparent | 1 | 1.324 | PE | PE | 97 | F |  | 5.267 | 3.432 | 12.067 | 14.625
PG-19-11-FIG-3-5_juin | 11 | FILET | 3 | C3 | B | 23 | 22 | D7 | 7624 | 5 | White | 1 | 0.457 | PS | PS | 94 | Fo |  | 2.660 | 2.583 | 4.150 | 7.476
PG-19-11-FIG-3-5_juin | 11 | FILET | 3 | C3 | B | 23 | 22 | D8 | 7625 | 3 | black | 1 | 0.259 | PS | PS | 85 | H | Copolymer | 1.900 | 1.022 | 1.550 | 5.029
PG-19-11-FIG-3-5_juin | 11 | FILET | 3 | C3 | B | 23 | 22 | E1 | 7626 | 3 | White | 2 | 0.045 | PS | PS | 86 | Fo |  | 1.827 | 0.978 | 1.191 | 4.300
PG-19-11-FIG-3-5_juin | 11 | FILET | 3 | C3 | B | 23 | 22 | E2 | 7627 | 5 | brown | 2 | 3.747 | PS | PS | 97 | Fo |  | 4.006 | 4.140 | 12.901 | 12.825
PG-19-11-FIG-3-5_juin | 11 | FILET | 3 | C3 | B | 23 | 22 | E3 | 7628 | 3 | black | 2 | 0.26 | PP | PP | 93 | H | PP:PE | 1.206 | 0.762 | 0.753 | 3.404
PG-19-11-FIG-3-5_juin | 11 | FILET | 3 | C3 | B | 23 | 22 | E4 | 7629 | 5 | brown | 2 | 3.685 | PS | PS | 94 | Fo |  | 4.118 | 4.136 | 12.910 | 12.855
PG-19-11-FIG-3-5_juin | 11 | FILET | 3 | C3 | B | 23 | 22 | E5 | 7630 | 2 | orange | 2 | 0.38 | PE | PE | 95 | F |  | 5.710 | 2.273 | 9.352 | 14.266
PG-19-11-FIG-3-5_juin | 11 | FILET | 3 | C3 | B | 23 | 22 | E6 | 7631 | 5 | orange | 2 | 1.799 | PS | PS | 98 | Fo |  | 2.670 | 2.586 | 5.441 | 8.354
PG-19-11-FIG-3-5_juin | 11 | FILET | 3 | C3 | B | 23 | 22 | E7 | 7632 | 3 | grey | 2 | 0.132 | NA | NA | NA | F |  | 1.559 | 1.765 | 2.190 | 5.498
PG-19-11-FIG-3-5_juin | 11 | FILET | 3 | C3 | B | 23 | 22 | E8 | 7633 | 2 | transparent | 2 | 2.302 | PE | PE | 98 | F |  | 6.888 | 3.485 | 16.088 | 17.120
PG-19-11-FIG-3-5_juin | 11 | FILET | 3 | C3 | B | 23 | 22 | F1 | 7634 | 2 | White | 2 | 0.57 | PE | PE | 93 | F |  | 5.561 | 4.368 | 14.207 | 18.594
PG-19-8-FIG-1-22_mai | 8 | FILET | 1 | C2 | A | 55 | 22 | F2 | 7635 | 3 | Blue | 1 | 0.091 | PE | PE | 94 | H |  | 2.567 | 0.479 | 0.899 | 5.980
PG-19-8-FIG-1-22_mai | 8 | FILET | 1 | C2 | A | 55 | 22 | F3 | 7636 | 3 | White | 1 | 1.371 | PS | PS | 80 | Fo |  | 7.629 | 4.048 | 23.192 | 23.850
PG-19-8-FIG-1-22_mai | 8 | FILET | 1 | C2 | A | 55 | 22 | F4 | 7637 | 5 | White | 1 | 0.996 | PS | PS | 77 | Fo |  | 4.841 | 4.422 | 15.522 | 14.564
PG-19-8-FIG-1-22_mai | 8 | FILET | 1 | C2 | A | 55 | 22 | F5 | 7638 | 4 | green | 1 | 7.463 | PE | PE | 97 | H |  | 6.403 | 1.153 | 6.672 | 14.777
PG-19-8-FIG-1-22_mai | 8 | FILET | 1 | C2 | A | 55 | 22 | F6 | 7639 | 3 | White | 1 | 0.127 | PS | PS | 76 | Fo |  | 2.611 | 1.805 | 2.504 | 6.852
PG-19-8-FIG-1-22_mai | 8 | FILET | 1 | C2 | A | 55 | 22 | F7 | 7640 | 3 | Black | 1 | 0.5 | PE | PE | 94 | F |  | 2.545 | 1.579 | 3.087 | 8.031
PG-19-8-FIG-1-22_mai | 8 | FILET | 1 | C2 | A | 55 | 22 | F8 | 7641 | 3 | Black | 1 | 1.273 | PE | PE | 92 | F | Other peaks; wax | 7.276 | 2.561 | 11.492 | 18.641
PG-19-8-FIG-1-22_mai | 8 | FILET | 1 | C2 | A | 55 | 23 | A1 | 7642 | 3 | Black | 1 | 2.179 | polyacrylates | polyacrylate | NA | F | wax | 6.506 | 4.718 | 21.465 | 21.952
PG-19-8-FIG-1-22_mai | 8 | FILET | 1 | C2 | A | 55 | 23 | A2 | 7643 | 5 | White | 1 | 1.856 | PS | PS | 90 | Fo |  | 5.099 | 4.139 | 16.319 | 14.657
PG-19-8-FIG-1-22_mai | 8 | FILET | 1 | C2 | A | 55 | 23 | A3 | 7644 | 5 | White | 1 | 1.755 | PS | PS | 72 | Fo |  | 4.592 | 3.585 | 12.046 | 12.781
PG-19-8-FIG-1-22_mai | 8 | FILET | 1 | C2 | A | 55 | 23 | A4 | 7645 | 5 | White | 1 | 1.051 | PS | PS | 99 | Fo |  | 4.045 | 3.765 | 12.646 | 12.936
PG-19-8-FIG-1-22_mai | 8 | FILET | 1 | C2 | A | 55 | 23 | A5 | 7646 | 3 | transparent | 1 | 0.56 | PE | PE | 93 | H |  | 2.395 | 0.688 | 1.048 | 5.882
PG-19-8-FIG-1-22_mai | 8 | FILET | 1 | C2 | A | 55 | 23 | A6 | 7647 | 3 | White | 1 | 2.137 | PE | PE | 98 | F |  | 3.410 | 2.628 | 5.493 | 9.975
PG-19-8-FIG-1-22_mai | 8 | FILET | 1 | C2 | A | 55 | 23 | A7 | 7648 | 3 | White | 1 | 0.588 | PS | PS | 84 | Fo |  | 4.350 | 3.594 | 10.815 | 12.375
PG-19-8-FIG-1-22_mai | 8 | FILET | 1 | C2 | A | 55 | 23 | A8 | 7649 | 3 | White | 1 | 0.357 | PS | PS | 77 | Fo |  | 2.586 | 2.330 | 5.082 | 9.397
PG-19-8-FIG-1-22_mai | 8 | FILET | 1 | C2 | A | 55 | 23 | B1 | 7650 | 3 | Black | 1 | 0.134 | PP | PP | 90 | H | PP:PE | 1.569 | 0.482 | 0.812 | 5.386
PG-19-8-FIG-1-22_mai | 8 | FILET | 1 | C2 | A | 55 | 23 | B2 | 7651 | 3 | Black | 1 | 0.152 | additives | Parafin | NA | H | STAN | 1.868 | 0.697 | 0.838 | 4.615
PG-19-8-FIG-1-22_mai | 8 | FILET | 1 | C2 | A | 55 | 23 | B3 | 7652 | 5 | green | 1 | 0.925 | PE | PE | 96 | H |  | 3.589 | 1.777 | 5.141 | 10.412
PG-19-8-FIG-1-22_mai | 8 | FILET | 1 | C2 | A | 55 | 23 | B4 | 7653 | 3 | White | 1 | 0.372 | PS | PS | 88 | Fo |  | 3.652 | 3.530 | 8.523 | 10.978
PG-19-8-FIG-1-22_mai | 8 | FILET | 1 | C2 | A | 55 | 23 | B5 | 7654 | 3 | Black | 1 | 0.117 | PP | PP | 74 | H |  | 2.476 | 0.277 | 1.046 | 7.128
PG-19-8-FIG-1-22_mai | 8 | FILET | 1 | C2 | A | 55 | 23 | B6 | 7655 | 3 | White | 1 | 0.462 | PS | PS | 94 | Fo |  | 3.708 | 2.702 | 6.860 | 11.729
PG-19-8-FIG-1-22_mai | 8 | FILET | 1 | C2 | A | 55 | 23 | B7 | 7656 | 3 | Blue | 1 | 0.538 | PE | PE | 95 | H |  | 2.303 | 1.084 | 1.692 | 5.942
PG-19-8-FIG-1-22_mai | 8 | FILET | 1 | C2 | A | 55 | 23 | B8 | 7657 | 3 | Black | 1 | 0.669 | PE | PE | 94 | H |  | 2.983 | 0.833 | 2.324 | 7.436
PG-19-8-FIG-1-22_mai | 8 | FILET | 1 | C2 | A | 55 | 23 | C1 | 7658 | 3 | grey | 1 | 0.099 | PS | PS | 76 | F |  | 1.520 | 1.131 | 1.111 | 4.438
PG-19-8-FIG-1-22_mai | 8 | FILET | 1 | C2 | A | 55 | 23 | C2 | 7659 | 3 | Blue | 1 |  | NA | NA | NA | NA | Perdue | 2.924 | 2.534 | 5.376 | 10.077
PG-19-8-FIG-1-22_mai | 8 | FILET | 1 | C2 | A | 55 | 23 | C3 | 7660 | 2 | Black | 1 | 0.309 | PE | PE | 94 | H |  | 2.537 | 1.509 | 2.238 | 6.479
PG-19-8-FIG-1-22_mai | 8 | FILET | 1 | C2 | A | 55 | 23 | C4 | 7661 | 2 | White | 1 | 0.099 | PE | PE | 94 | H |  | 2.206 | 0.584 | 1.104 | 5.414
PG-19-8-FIG-1-22_mai | 8 | FILET | 1 | C2 | A | 55 | 23 | C5 | 7662 | 3 | red | 1 | 0.021 | PP | PP | 90 | H |  | 1.100 | 0.652 | 0.651 | 3.427
PG-19-8-FIG-1-22_mai | 8 | FILET | 1 | C2 | A | 55 | 23 | C6 | 7663 | 2 | Black | 1 | 1.02 | PE | PE | 92 | H |  | 3.776 | 1.636 | 4.455 | 9.924
PG-19-8-FIG-1-22_mai | 8 | FILET | 1 | C2 | A | 55 | 23 | C7 | 7664 | 3 | Blue | 1 | 1.054 | PE | PE | 95 | F |  | 4.217 | 3.255 | 10.919 | 12.854
PG-19-8-FIG-1-22_mai | 8 | FILET | 1 | C2 | A | 55 | 23 | C8 | 7665 | 3 | transparent | 1 | 7.006 | PP | PP | 82 | H | PP:PE | 5.246 | 2.404 | 10.507 | 13.396
PG-19-8-FIG-1-22_mai | 8 | FILET | 1 | C2 | A | 55 | 23 | D1 | 7666 | 3 | Black | 1 | 0.098 | PS | PS | 83 | F |  | 1.458 | 1.023 | 1.310 | 4.669
PG-19-8-FIG-1-22_mai | 8 | FILET | 1 | C2 | A | 55 | 23 | D2 | 7667 | 1 | Black | 1 | 0.125 | PP | PP | 90 | H |  | 2.776 | 0.425 | 1.303 | 6.566
PG-19-8-FIG-1-22_mai | 8 | FILET | 1 | C2 | A | 55 | 23 | D3 | 7668 | 3 | grey | 1 | 0.595 | PP | PP | 97 | H |  | 7.877 | 0.494 | 3.507 | 16.352
PG-19-8-FIG-1-22_mai | 8 | FILET | 1 | C2 | A | 55 | 23 | D4 | 7669 | 3 | red | 1 | 2.591 | PP | PP | 97 | H |  | 3.417 | 1.448 | 3.629 | 8.376
PG-19-8-FIG-1-22_mai | 8 | FILET | 1 | C2 | A | 55 | 23 | D5 | 7670 | 3 | transparent | 1 | 0.331 | PE | PE | 96 | H |  | 1.530 | 0.943 | 1.169 | 4.465
PG-19-8-FIG-1-22_mai | 8 | FILET | 1 | C2 | A | 55 | 23 | D6 | 7671 | 5 | grey | 1 | 0.31 | PE | PE | 98 | F |  | 1.661 | 1.094 | 0.999 | 4.063
PG-19-8-FIG-1-22_mai | 8 | FILET | 1 | C2 | A | 55 | 23 | D7 | 7672 | 3 | White | 1 | 0.286 | PS | PS | 93 | Fo |  | 2.505 | 2.149 | 4.116 | 7.326
PG-19-8-FIG-1-22_mai | 8 | FILET | 1 | C2 | A | 55 | 23 | D8 | 7673 | 1 | Black | 1 | 1.456 | NA | NS | NA | NA | elastique | 2.164 | 1.823 | 2.796 | 6.742
PG-19-8-FIG-1-22_mai | 8 | FILET | 1 | C2 | A | 55 | 23 | E1 | 7674 | 3 | green | 1 | 0.065 | PP | PP | 95 | H |  | 6.189 | 0.131 | 0.930 | 13.593
PG-19-8-FIG-1-22_mai | 8 | FILET | 1 | C2 | A | 55 | 23 | E2 | 7675 | 3 | Black | 1 | 0.205 | PP | PP | 94 | H |  | 2.046 | 0.846 | 1.013 | 4.855
PG-19-8-FIG-1-22_mai | 8 | FILET | 1 | C2 | A | 55 | 23 | E3 | 7676 | 3 | Black | 2 | 0.209 | PP | PP | 90 | H | PP:PE | 1.985 | 0.704 | 1.356 | 5.285
PG-19-8-FIG-1-22_mai | 8 | FILET | 1 | C2 | A | 55 | 23 | E4 | 7677 | 3 | White | 2 | 0.097 | PS | PS | 93 | Fo |  | 1.982 | 0.811 | 0.974 | 4.366
PG-19-8-FIG-1-22_mai | 8 | FILET | 1 | C2 | A | 55 | 23 | E5 | 7678 | 3 | grey | 2 | 0.068 | PE | PE | 87 | H | Others peaks | 1.713 | 0.541 | 0.447 | 3.448
PG-19-8-FIG-1-22_mai | 8 | FILET | 1 | C2 | A | 55 | 23 | E6 | 7679 | 2 | White | 2 | 0.094 | PS | PS | 73 | Fo |  | 3.617 | 1.629 | 3.134 | 8.179
PG-19-8-FIG-1-22_mai | 8 | FILET | 1 | C2 | A | 55 | 23 | E7 | 7680 | 3 | grey | 2 | 0.165 | PS | PS | 84 | Fo |  | 7.507 | 0.730 | 4.290 | 15.932
PG-19-8-FIG-1-22_mai | 8 | FILET | 1 | C2 | A | 55 | 23 | E8 | 7681 | 5 | White | 2 | 0.09 | NA | NA | NA | NA | Perdue | 1.507 | 1.233 | 1.440 | 4.381
PG-19-8-FIG-1-22_mai | 8 | FILET | 1 | C2 | A | 55 | 23 | F1 | 7682 | 3 | Blue | 2 | 1.29 | PE | PE | 91 | H | Others peaks | 2.382 | 1.788 | 2.899 | 6.552
PG-19-8-FIG-1-22_mai | 8 | FILET | 1 | C2 | A | 55 | 23 | F2 | 7683 | 5 | White | 2 | 0.08 | PS | PS | 85 | Fo |  | 1.922 | 1.461 | 1.956 | 5.090
PG-19-8-FIG-1-22_mai | 8 | FILET | 1 | C2 | A | 55 | 23 | F3 | 7684 | 3 | Blue | 2 | 0.091 | PE | PE | 95 | H |  | 1.059 | 0.737 | 0.598 | 2.918
PG-19-8-FIG-1-22_mai | 8 | FILET | 1 | C2 | A | 55 | 23 | F4 | 7685 | 3 | White | 2 | 0.09 | PS | PS | 84 | Fo |  | 2.945 | 1.441 | 3.169 | 7.143
PG-19-8-FIG-1-22_mai | 8 | FILET | 1 | C2 | A | 55 | 23 | F5 | 7686 | 3 | Black | 2 | 0.261 | PE | PE | 94 | H |  | 1.241 | 0.901 | 0.944 | 3.789
PG-19-8-FIG-1-22_mai | 8 | FILET | 1 | C2 | A | 55 | 23 | F6 | 7687 | 3 | Blue | 2 | 0.074 | NA | NA | NA | NA | Perdue | 1.043 | 0.835 | 0.594 | 3.148
PG-19-8-FIG-1-22_mai | 8 | FILET | 1 | C2 | A | 55 | 23 | F7 | 7688 | 3 | Black | 2 | 0.015 | PP | PP | 82 | H |  | 1.345 | 0.847 | 0.773 | 3.554
PG-19-8-FIG-1-22_mai | 8 | FILET | 1 | C2 | A | 55 | 23 | F8 | 7689 | 3 | grey | 2 | 0.01 | PS | PS | 76 | H |  | 1.310 | 0.766 | 0.588 | 3.481
PG-19-11-FIG-2-22_mai | 11 | FILET | 2 | C2 | A | 11 | 24 | A1 | 7691 | 1 | green | 1 | 0.298 | PE | PE | 96 | H |  | 7.328 | 0.294 | 2.219 | 21.073
PG-19-11-FIG-2-22_mai | 11 | FILET | 2 | C2 | A | 11 | 24 | A2 | 7692 | 3 | transparent | 1 | 0.211 | PE | PE | 94 | F |  | 2.518 | 0.776 | 1.680 | 5.867
PG-19-11-FIG-2-22_mai | 11 | FILET | 2 | C2 | A | 11 | 24 | A3 | 7693 | 3 | Black | 1 | 0.06 | PE | PE | 94 | H |  | 2.144 | 0.492 | 0.815 | 4.822
PG-19-11-FIG-2-22_mai | 11 | FILET | 2 | C2 | A | 11 | 24 | A4 | 7694 | 3 | Black | 1 | 0.084 | PE | PE | 93 | F | others peaks | 1.421 | 0.734 | 0.926 | 3.992
PG-19-11-FIG-2-22_mai | 11 | FILET | 2 | C2 | A | 11 | 24 | A5 | 7695 | 3 | Blue | 1 | 0.551 | PE | PE | 93 | H |  | 1.481 | 1.204 | 1.482 | 4.437
PG-19-11-FIG-2-22_mai | 11 | FILET | 2 | C2 | A | 11 | 24 | A6 | 7696 | 3 | Black | 1 | 0.045 | PE | PE | 93 | F |  | 1.900 | 0.598 | 0.886 | 4.642
PG-19-11-FIG-2-22_mai | 11 | FILET | 2 | C2 | A | 11 | 24 | A7 | 7697 | 3 | Black | 1 | 0.153 | PP | PP | 97 | H |  | 1.687 | 0.606 | 0.671 | 3.819
PG-19-11-FIG-2-22_mai | 11 | FILET | 2 | C2 | A | 11 | 24 | A8 | 7698 | 3 | Black | 1 | 0.03 | PE | PE | 93 | F |  | 0.753 | 0.405 | 0.191 | 2.347
PG-19-11-FIG-2-22_mai | 11 | FILET | 2 | C2 | A | 11 | 24 | B1 | 7699 | 3 | green | 1 | 0.055 | PE | PE | 95 | F |  | 1.033 | 0.389 | 0.362 | 2.782
PG-19-11-FIG-2-22_mai | 11 | FILET | 2 | C2 | A | 11 | 24 | B2 | 7700 | 2 | Yellow | 2 |  | PE | PE | 95 | F |  | 3.090 | 1.057 | 2.182 | 7.989
PG-19-11-FIG-2-22_mai | 11 | FILET | 2 | C2 | A | 11 | 24 | B3 | 7701 | 2 | Yellow | 2 | 0.108 | PE | PE | 96 | F | others peaks | 1.377 | 0.792 | 0.862 | 4.093
PG-19-11-FIG-1-6_mai | 11 | FILET | 1 | C1 | A | 4 | 24 | B4 | 7702 | 3 | Black | 1 | 0.578 | PP | PP | 77 | H |  | 2.651 | 1.834 | 4.129 | 7.580
PG-19-11-FIG-1-6_mai | 11 | FILET | 1 | C1 | A | 4 | 24 | B5 | 7703 | 5 | brown | 1 | 2.007 | PS | PS | 97 | Fo | Sale à l'exterieur | 2.635 | 2.628 | 5.543 | 8.487
PG-19-11-FIG-1-6_mai | 11 | FILET | 1 | C1 | A | 4 | 24 | B6 | 7704 | 3 | green | 1 |  | NA | NA | NA | NA | vide | 0.501 | 0.315 | 0.189 | 1.770
PG-19-11-FIG-1-6_mai | 11 | FILET | 1 | C1 | A | 4 | 24 | B7 | 7705 | 5 | Yellow | 1 | 2.347 | PS | PS | 97 | Fo |  | 2.863 | 2.687 | 5.965 | 8.805
PG-19-11-FIG-3-18_juin | 11 | FILET | 3 | C4 | A | 6 | 24 | B8 | 7706 | 3 | White | 1 | 0.1 | NA | NA | NA | F |  | 1.703 | 0.974 | 1.232 | 5.071
PG-19-11-FIG-3-18_juin | 11 | FILET | 3 | C4 | A | 6 | 24 | C1 | 7707 | 3 | green | 1 | 1.378 | NA | NA | NA | NA | vide | 2.121 | 1.497 | 2.424 | 5.861
PG-19-11-FIG-3-18_juin | 11 | FILET | 3 | C4 | A | 6 | 24 | C2 | 7708 | 5 | White | 1 | 1.102 | PS | PS | 95 | Fo |  | 3.061 | 3.075 | 8.210 | 10.288
PG-19-11-FIG-3-18_juin | 11 | FILET | 3 | C4 | A | 6 | 24 | C3 | 7709 | 3 | Black | 1 | 4.111 | PP | PP | 94 | F | paint particle | 7.399 | 2.671 | 14.608 | 17.249
PG-19-11-FIG-3-18_juin | 11 | FILET | 3 | C4 | A | 6 | 24 | C4 | 7710 | 1 | Black | 1 | 0.222 | PP | PP | 79 | L |  | NA | NA | 1.484 | 16.067
PG-19-11-FIG-3-18_juin | 11 | FILET | 3 | C4 | A | 6 | 24 | C5 | 7711 | 3 | Black | 2 | 0.041 | PP | PP | 87 | F |  | 1.697 | 0.371 | 0.734 | 4.059
PG-19-6-FIG-1-5_juin | 6 | FILET | 1 | C3 | C | 3 | 24 | C6 | 7712 | 5 | brown | 1 | 0.443 | PS | PS | 92 | Fo |  | 2.770 | 2.439 | 5.276 | 8.313
PG-19-6-FIG-1-5_juin | 6 | FILET | 1 | C3 | C | 3 | 24 | C7 | 7713 | 5 | brown | 1 | 1.59 | PS | PS | 82 | Fo | Sale à l'exterieur | 4.822 | 3.889 | 14.441 | 14.937
PG-19-6-FIG-1-5_juin | 6 | FILET | 1 | C3 | C | 3 | 24 | C8 | 7714 | 3 | Black | 1 | 0.126 | NA | NA | NA | F |  | 3.407 | 1.450 | 3.076 | 7.721
PG-19-6-FIG-3-18_juin | 6 | FILET | 3 | C4 | A | 2 | 24 | D1 | 7715 | 1 | Blue | 1 | 0.249 | PP | PP | 80 | L |  | 8.293 | 0.243 | 2.133 | 18.885
PG-19-6-FIG-3-18_juin | 6 | FILET | 3 | C4 | A | 2 | 24 | D2 | 7716 | 3 | Blue | 1 | 0.077 | PE | PE | 93 | F |  | 0.884 | 0.477 | 0.356 | 2.400
PG-19-6-FIG-2-5_juin | 6 | FILET | 2 | C3 | B | 4 | 24 | D3 | 7717 | 3 | blue | 1 |  | NA | NA | NA | NA | perdue | 0.397 | 0.347 | 0.142 | 1.484
PG-19-6-FIG-2-5_juin | 6 | FILET | 2 | C3 | B | 4 | 24 | D4 | 7718 | 3 | Black | 1 | 0.05 | PE | PE | 93 | F | noir | 0.776 | 0.530 | 0.219 | 1.902
PG-19-6-FIG-2-5_juin | 6 | FILET | 2 | C3 | B | 4 | 24 | D5 | 7719 | 3 | Blue | 1 |  | NA | NA | NA | NA | vide | 0.883 | 0.396 | 0.307 | 2.321
PG-19-6-FIG-2-5_juin | 6 | FILET | 2 | C3 | B | 4 | 24 | D6 | 7720 | 1 | Black | 1 | 0.03 | PE | PE | 92 | H | wax | 1.711 | 0.141 | 0.282 | 4.078
PG-19-11-FIG-11-8_juin | 11 | FILET | 1 | C4 | A | 7 | 24 | D7 | 7721 | 3 | Black | 1 |  | NA | NS | NA | H | trop petite | 0.845 | 0.239 | 0.113 | 1.875
PG-19-11-FIG-11-8_juin | 11 | FILET | 1 | C4 | A | 7 | 24 | D8 | 7722 | 3 | Blue | 1 | 0.475 | PE | PE | 92 | H |  | 2.893 | 1.212 | 1.856 | 8.478
PG-19-11-FIG-11-8_juin | 11 | FILET | 1 | C4 | A | 7 | 24 | E1 | 7723 | 1 | orange | 1 | 0.071 | PE | PE | 91 | F |  | 3.454 | 0.326 | 1.302 | 9.917
PG-19-11-FIG-11-8_juin | 11 | FILET | 1 | C4 | A | 7 | 24 | E2 | 7724 | 1 | Black | 1 | 0.04 | PP | PP | 95 | F |  | 2.009 | 0.193 | 0.366 | 4.272
PG-19-11-FIG-11-8_juin | 11 | FILET | 1 | C4 | A | 7 | 24 | E3 | 7725 | 1 | red | 1 | 0.062 | PP | PP | 93 | L |  | NA | NA | NA | NA
PG-19-11-FIG-11-8_juin | 11 | FILET | 1 | C4 | A | 7 | 24 | E4 | 7726 | 3 | green | 1 | 0.141 | PP | PP | 86 | F |  | 1.343 | 0.572 | 0.846 | 3.688
PG-19-11-FIG-11-8_juin | 11 | FILET | 1 | C4 | A | 7 | 24 | E5 | 7727 | 1 | green | 1 | 0.27 | PE | PE | 93 | H |  | 5.734 | 0.246 | 1.070 | 11.780
PG-19-8-FIG-3-18_juin | 8 | FILET | 3 | C4 | A | 30 | 24 | E6 | 7728 | 3 | grey | 1 | 0.213 | PS | PS | 84 | Fo |  | 3.692 | 1.319 | 3.789 | 9.460
PG-19-8-FIG-3-18_juin | 8 | FILET | 3 | C4 | A | 30 | 24 | E7 | 7729 | 3 | Black | 1 | 0.32 | PE | PE | 93 | H |  | 1.445 | 1.108 | 1.523 | 4.757
PG-19-8-FIG-3-18_juin | 8 | FILET | 3 | C4 | A | 30 | 24 | E8 | 7730 | 3 | Black | 1 | 0.079 | PE | PE | 93 | H |  | 1.030 | 0.632 | 0.472 | 2.879
PG-19-8-FIG-3-18_juin | 8 | FILET | 3 | C4 | A | 30 | 24 | F1 | 7731 | 3 | grey | 1 | 0.05 | PS | PS | 81 | F |  | 2.084 | 1.363 | 2.380 | 6.764
PG-19-8-FIG-3-18_juin | 8 | FILET | 3 | C4 | A | 30 | 24 | F2 | 7732 | 3 | Blue | 1 | 0.26 | PE | PE | 94 | F |  | 2.404 | 1.023 | 1.619 | 5.604
PG-19-8-FIG-3-18_juin | 8 | FILET | 3 | C4 | A | 30 | 24 | F3 | 7733 | 3 | White | 1 | 1.707 | polyacrylates | polyacrylate | NA | F | paint particle | 5.170 | 2.924 | 11.823 | 14.547
PG-19-8-FIG-3-18_juin | 8 | FILET | 3 | C4 | A | 30 | 24 | F4 | 7734 | 2 | Black | 1 | 0.048 | PP | PP | 80 | H |  | 1.611 | 0.658 | 0.654 | 3.769
PG-19-8-FIG-3-18_juin | 8 | FILET | 3 | C4 | A | 30 | 24 | F5 | 7735 | 1 | Blue | 1 | 0.306 | PP | PP | 86 | H |  | 3.376 | 0.273 | 0.951 | 7.115
PG-19-8-FIG-3-18_juin | 8 | FILET | 3 | C4 | A | 30 | 24 | F6 | 7736 | 3 | red | 1 | 0.529 | PE | PE | 95 | H |  | 3.025 | 1.268 | 1.754 | 5.412
PG-19-8-FIG-3-18_juin | 8 | FILET | 3 | C4 | A | 30 | 24 | F7 | 7737 | 3 | Black | 1 | 0.298 | PP | PP | 83 | H |  | 3.877 | 0.769 | 1.771 | 8.023
PG-19-8-FIG-3-18_juin | 8 | FILET | 3 | C4 | A | 30 | 24 | F8 | 7738 | 3 | Blue | 1 | 0.063 | PP | PP | 96 | H |  | 2.099 | 0.427 | 0.579 | 4.480
PG-19-8-FIG-3-18_juin | 8 | FILET | 3 | C4 | A | 30 | 25 | A1 | 7739 | 3 | grey | 1 | 0.136 | PP | PP | 77 | F |  | 1.973 | 0.731 | 1.067 | 4.917
PG-19-8-FIG-3-18_juin | 8 | FILET | 3 | C4 | A | 30 | 25 | A2 | 7740 | 3 | grey | 1 | 0.033 | PS | PS | 77 | F |  | 1.224 | 0.781 | 0.680 | 3.187
PG-19-8-FIG-3-18_juin | 8 | FILET | 3 | C4 | A | 30 | 25 | A3 | 7741 | 1 | Blue | 1 | 0.028 | PE | PE | 93 | L |  | 1.557 | 0.083 | 0.247 | 4.412
PG-19-8-FIG-3-18_juin | 8 | FILET | 3 | C4 | A | 30 | 25 | A4 | 7742 | 3 | Black | 1 | 0.099 | PE | PE | 93 | H |  | 1.534 | 0.578 | 0.661 | 3.601
PG-19-8-FIG-3-18_juin | 8 | FILET | 3 | C4 | A | 30 | 25 | A5 | 7743 | 3 | Blue | 1 | 0.467 | PE | PE | 94 | H |  | 3.343 | 0.880 | 1.410 | 7.454
PG-19-8-FIG-3-18_juin | 8 | FILET | 3 | C4 | A | 30 | 25 | A6 | 7744 | 3 | Black | 1 | 0.115 | PE | PE | 93 | H |  | 1.532 | 0.510 | 0.627 | 3.835
PG-19-8-FIG-3-18_juin | 8 | FILET | 3 | C4 | A | 30 | 25 | A7 | 7745 | 3 | Black | 1 | 0.191 | PE | PE | 97 | H |  | 1.354 | 0.809 | 0.885 | 3.739
PG-19-8-FIG-3-18_juin | 8 | FILET | 3 | C4 | A | 30 | 25 | A8 | 7746 | 3 | Black | 1 | 0.316 | PE | PE | 86 | H | others peaks, copolymer PE:PP | 1.954 | 0.869 | 1.577 | 6.583
PG-19-8-FIG-3-18_juin | 8 | FILET | 3 | C4 | A | 30 | 25 | B1 | 7747 | 3 | Blue | 1 | 0.834 | PE | PE | 94 | F |  | 2.891 | 1.680 | 3.578 | 7.586
PG-19-8-FIG-3-18_juin | 8 | FILET | 3 | C4 | A | 30 | 25 | B2 | 7748 | 3 | Blue | 1 | 0.13 | PE | PE | 92 | F |  | 0.940 | 0.677 | 0.534 | 2.754
PG-19-8-FIG-3-18_juin | 8 | FILET | 3 | C4 | A | 30 | 25 | B3 | 7749 | 1 | red | 1 |  | NA | NA | NA | NA | vide | NA | NA | NA | NA
PG-19-8-FIG-3-18_juin | 8 | FILET | 3 | C4 | A | 30 | 25 | B4 | 7750 | 1 | Black | 1 | 0.049 | PP | PP | 93 | H |  | 2.656 | 0.289 | 0.677 | 6.008
PG-19-8-FIG-3-18_juin | 8 | FILET | 3 | C4 | A | 30 | 25 | B5 | 7751 | 3 | grey | 1 | 0.339 | PE | PE | 92 | H |  | 2.142 | 0.684 | 1.372 | 5.293
PG-19-8-FIG-3-18_juin | 8 | FILET | 3 | C4 | A | 30 | 25 | B6 | 7752 | 5 | brown | 1 | 0.362 | PS | PS | 97 | Fo |  | 2.769 | 2.782 | 6.193 | 8.957
PG-19-8-FIG-3-18_juin | 8 | FILET | 3 | C4 | A | 30 | 25 | B7 | 7753 | 1 | Black | 1 | 0.038 | PE | PE | 92 | F |  | 2.356 | 0.256 | 0.533 | 5.969
PG-19-8-FIG-3-18_juin | 8 | FILET | 3 | C4 | A | 30 | 25 | B8 | 7754 | 3 | Blue | 1 | 0.451 | PE | PE | 94 | H |  | 4.601 | 0.958 | 3.058 | 10.254
PG-19-8-FIG-3-18_juin | 8 | FILET | 3 | C4 | A | 30 | 25 | C1 | 7755 | 2 | transparent | 1 | 2.026 | PP | PP | 97 | H |  | 3.402 | 2.189 | 3.929 | 9.098
PG-19-8-FIG-3-18_juin | 8 | FILET | 3 | C4 | A | 30 | 25 | C2 | 7756 | 3 | Blue | 1 | 0.221 | PE | PE | 94 | H |  | 1.777 | 1.150 | 1.322 | 4.480
PG-19-8-FIG-3-18_juin | 8 | FILET | 3 | C4 | A | 30 | 25 | C3 | 7757 | 3 | brown | 1 | 1.969 | NA | NA | NA | H | wood | 2.550 | 1.796 | 2.957 | 6.689
PG-19-8-FIG-3-5_juin | 8 | FILET | 3 | C3 | A | 84 | 25 | C4 | 7758 | 3 | Blue | 1 | 1.946 | PP | PP | 95 | H |  | 2.980 | 1.641 | 4.277 | 8.217
PG-19-8-FIG-3-5_juin | 8 | FILET | 3 | C3 | A | 84 | 25 | C5 | 7759 | 3 | Blue | 1 | 0.036 | PE | PE | 86 | F |  | 0.803 | 0.511 | 0.246 | 1.995
PG-19-8-FIG-3-5_juin | 8 | FILET | 3 | C3 | A | 84 | 25 | C6 | 7760 | 5 | White | 1 | 0.177 | PS | PS | 88 | Fo |  | 1.920 | 1.816 | 2.618 | 5.965
PG-19-8-FIG-3-5_juin | 8 | FILET | 3 | C3 | A | 84 | 25 | C7 | 7761 | 5 | White | 1 | 0.168 | PS | PS | 96 | Fo |  | 2.170 | 1.992 | 3.349 | 6.694
PG-19-8-FIG-3-5_juin | 8 | FILET | 3 | C3 | A | 84 | 25 | C8 | 7762 | 5 | White | 1 | 0.097 | PS | PS | 97 | Fo |  | 1.800 | 1.735 | 2.203 | 5.349
PG-19-8-FIG-3-5_juin | 8 | FILET | 3 | C3 | A | 84 | 25 | D1 | 7763 | 5 | White | 1 | 0.192 | PS | PS | 79 | Fo |  | 1.974 | 1.996 | 2.914 | 6.228
PG-19-8-FIG-3-5_juin | 8 | FILET | 3 | C3 | A | 84 | 25 | D2 | 7764 | 5 | White | 1 | 0.21 | PS | PS | 92 | Fo |  | 1.967 | 1.671 | 2.582 | 5.882
PG-19-8-FIG-3-5_juin | 8 | FILET | 3 | C3 | A | 84 | 25 | D3 | 7765 | 3 | White | 1 | 0.164 | PS | PS | 90 | F |  | 3.652 | 1.606 | 3.814 | 9.770
PG-19-8-FIG-3-5_juin | 8 | FILET | 3 | C3 | A | 84 | 25 | D4 | 7766 | 3 | brown | 1 | 1.104 | PE | PE | 95 | H |  | 3.361 | 1.182 | 3.504 | 8.300
PG-19-8-FIG-3-5_juin | 8 | FILET | 3 | C3 | A | 84 | 25 | D5 | 7767 | 3 | White | 1 | 0.56 | NA | NA | NA | F |  | 4.293 | 2.097 | 7.904 | 12.093
PG-19-8-FIG-3-5_juin | 8 | FILET | 3 | C3 | A | 84 | 25 | D6 | 7768 | 3 | Blue | 1 | 0.08 | PP | PP | 83 | H |  | 2.458 | 0.515 | 0.806 | 5.144
PG-19-8-FIG-3-5_juin | 8 | FILET | 3 | C3 | A | 84 | 25 | D7 | 7769 | 5 | White | 1 | 0.058 | PS | PS | 87 | Fo |  | 1.534 | 1.414 | 1.590 | 4.608
PG-19-8-FIG-3-5_juin | 8 | FILET | 3 | C3 | A | 84 | 25 | D8 | 7770 | 5 | White | 1 | 0.48 | PS | PS | 83 | F |  | 3.290 | 3.083 | 7.019 | 9.760
PG-19-8-FIG-3-5_juin | 8 | FILET | 3 | C3 | A | 84 | 25 | E1 | 7771 | 3 | Black | 1 | 0.135 | PS | PS | 77 | Fo |  | 2.382 | 1.475 | 2.527 | 7.076
PG-19-8-FIG-3-5_juin | 8 | FILET | 3 | C3 | A | 84 | 25 | E2 | 7772 | 5 | White | 1 | 0.603 | PS | PS | 97 | Fo |  | 3.974 | 3.667 | 10.975 | 11.893
PG-19-8-FIG-3-5_juin | 8 | FILET | 3 | C3 | A | 84 | 25 | E3 | 7773 | 3 | black | 1 | 0.153 | PE | PE | 94 | H |  | 1.632 | 0.675 | 0.830 | 4.052
PG-19-8-FIG-3-5_juin | 8 | FILET | 3 | C3 | A | 84 | 25 | E4 | 7774 | 3 | Blue | 1 | 0.14 | PE | PE | 75 | F |  | 2.520 | 1.044 | 1.806 | 5.772
PG-19-8-FIG-3-5_juin | 8 | FILET | 3 | C3 | A | 84 | 25 | E5 | 7775 | 3 | black | 1 | 0.214 | PP | PP | 84 | F |  | 3.944 | 0.670 | 1.813 | 8.653
PG-19-8-FIG-3-5_juin | 8 | FILET | 3 | C3 | A | 84 | 25 | E6 | 7776 | 5 | White | 1 | 0.051 | PS | PS | 82 | F |  | 0.964 | 0.927 | 0.614 | 2.889
PG-19-8-FIG-3-5_juin | 8 | FILET | 3 | C3 | A | 84 | 25 | E7 | 7777 | 5 | White | 1 | 0.079 | PS | PS | 95 | Fo |  | 1.339 | 0.901 | 0.845 | 3.464
PG-19-8-FIG-3-5_juin | 8 | FILET | 3 | C3 | A | 84 | 25 | E8 | 7778 | 5 | White | 1 | 0.194 | PS | PS | 78 | Fo |  | 1.990 | 1.696 | 2.742 | 6.239
PG-19-8-FIG-3-5_juin | 8 | FILET | 3 | C3 | A | 84 | 25 | F1 | 7779 | 5 | White | 1 | 0.253 | PS | PS | 90 | Fo |  | 2.102 | 1.616 | 2.705 | 6.087
PG-19-8-FIG-3-5_juin | 8 | FILET | 3 | C3 | A | 84 | 25 | F2 | 7780 | 5 | White | 1 | 0.089 | PS | PS | 96 | Fo |  | 3.285 | 1.917 | 4.567 | 9.635
PG-19-8-FIG-3-5_juin | 8 | FILET | 3 | C3 | A | 84 | 25 | F3 | 7781 | 3 | Black | 1 | 0.084 | PE | PE | 90 | H |  | 1.919 | 0.646 | 1.032 | 5.054
PG-19-8-FIG-3-5_juin | 8 | FILET | 3 | C3 | A | 84 | 25 | F4 | 7782 | 3 | Black | 1 | 2.576 | PP | PP | 95 | H |  | 2.630 | 2.111 | 3.925 | 7.509
PG-19-8-FIG-3-5_juin | 8 | FILET | 3 | C3 | A | 84 | 25 | F5 | 7783 | 3 | White | 1 |  | NA | NA | NA | NA | vide | 1.596 | 0.830 | 1.150 | 4.277
PG-19-8-FIG-3-5_juin | 8 | FILET | 3 | C3 | A | 84 | 25 | F6 | 7784 | 5 | White | 1 | 0.25 | PS | PS | 97 | Fo |  | 1.979 | 1.483 | 2.231 | 5.476
PG-19-8-FIG-3-5_juin | 8 | FILET | 3 | C3 | A | 84 | 25 | F7 | 7785 | 3 | Blue | 1 | 0.073 | PP | PP | 77 | H |  | 1.847 | 0.545 | 0.850 | 4.139
PG-19-8-FIG-3-5_juin | 8 | FILET | 3 | C3 | A | 84 | 25 | F8 | 7786 | 2 | Blue | 1 | 0.09 | PP | PP | 96 | H |  | 1.501 | 0.524 | 0.608 | 3.549
PG-19-8-FIG-3-5_juin | 8 | FILET | 3 | C3 | A | 84 | 26 | A1 | 7788 | 3 | Black | 1 | 1.618 | PP | PP | 87 |  |  | 5.150 | 1.435 | 3.763 | 13.027
PG-19-8-FIG-3-5_juin | 8 | FILET | 3 | C3 | A | 84 | 26 | A2 | 7789 | 2 | green | 1 |  | NA | NA | NA |  | vide | 1.372 | 0.575 | 0.690 | 3.551
PG-19-8-FIG-3-5_juin | 8 | FILET | 3 | C3 | A | 84 | 26 | A3 | 7790 | 3 | White | 1 | 0.174 | NA | NA | NA |  | no match | 2.440 | 1.286 | 2.973 | 7.844
PG-19-8-FIG-3-5_juin | 8 | FILET | 3 | C3 | A | 84 | 26 | A4 | 7791 | 1 | Blue | 1 | 0.182 | PP | PP | 94 |  |  | 6.483 | 0.204 | 1.356 | 14.195
PG-19-8-FIG-3-5_juin | 8 | FILET | 3 | C3 | A | 84 | 26 | A5 | 7792 | 3 | blue | 1 | 0.492 | PE | PE | 97 |  |  | 1.436 | 0.920 | 1.008 | 3.888
PG-19-8-FIG-3-5_juin | 8 | FILET | 3 | C3 | A | 84 | 26 | A6 | 7793 | 5 | White | 1 | 0.742 | PP | PP | 92 |  |  | 1.613 | 1.114 | 1.812 | 5.015
PG-19-8-FIG-3-5_juin | 8 | FILET | 3 | C3 | A | 84 | 26 | A7 | 7794 | 3 | Black | 1 | 0.322 | PE | PE | 92 |  | vide | 1.931 | 1.329 | 1.548 | 4.793
PG-19-8-FIG-3-5_juin | 8 | FILET | 3 | C3 | A | 84 | 26 | A8 | 7795 | 3 | Black | 1 |  | NA | NA | NA |  |  | 2.633 | 1.163 | 2.545 | 6.936
PG-19-8-FIG-3-5_juin | 8 | FILET | 3 | C3 | A | 84 | 26 | B1 | 7796 | 1 | blue | 1 | 0.351 | PP | PP | 73 |  | sauté | 6.390 | 0.380 | 2.091 | 13.013
PG-19-8-FIG-3-5_juin | 8 | FILET | 3 | C3 | A | 84 | 26 | B2 | 7797 | 3 | White | 1 | 0.138 | NA | NA | NA |  | vide | 2.089 | 1.579 | 2.404 | 6.432
PG-19-8-FIG-3-5_juin | 8 | FILET | 3 | C3 | A | 84 | 26 | B3 | 7798 | 3 | Black | 1 |  | NA | NA | NA |  | vide | 1.759 | 1.116 | 1.472 | 4.867
PG-19-8-FIG-3-5_juin | 8 | FILET | 3 | C3 | A | 84 | 26 | B4 | 7799 | 3 | red | 1 |  | NA | NA | NA |  | vide | 1.749 | 0.756 | 0.989 | 4.258
PG-19-8-FIG-3-5_juin | 8 | FILET | 3 | C3 | A | 84 | 26 | B5 | 7800 | 3 | White | 1 | 0.077 | NA | NA | NA |  | vide | 1.476 | 1.053 | 0.883 | 3.625
PG-19-8-FIG-3-5_juin | 8 | FILET | 3 | C3 | A | 84 | 26 | B6 | 7801 | 2 | transparent | 1 |  | PP | PP | 97 |  |  | 3.050 | 2.043 | 4.735 | 8.446
PG-19-8-FIG-3-5_juin | 8 | FILET | 3 | C3 | A | 84 | 26 | B7 | 7802 | 3 | White | 1 | 1.844 | PS | PS | 79 |  |  | 4.929 | 3.407 | 13.489 | 14.252
PG-19-8-FIG-3-5_juin | 8 | FILET | 3 | C3 | A | 84 | 26 | B8 | 7803 | 3 | Black | 1 | 0.206 | PE | PE | 86 |  |  | 2.557 | 1.129 | 1.556 | 6.787
PG-19-8-FIG-3-5_juin | 8 | FILET | 3 | C3 | A | 84 | 26 | C1 | 7804 | 3 | White | 1 | 1.354 | PS | PS | 93 |  |  | 4.780 | 2.940 | 12.758 | 15.100
PG-19-8-FIG-3-5_juin | 8 | FILET | 3 | C3 | A | 84 | 26 | C2 | 7805 | 5 | White | 1 | 0.944 | PS | PS | 88 |  |  | 4.226 | 3.869 | 12.381 | 12.689
PG-19-8-FIG-3-5_juin | 8 | FILET | 3 | C3 | A | 84 | 26 | C3 | 7806 | 3 | Black | 1 | 0.102 | PP | PP | 78 |  |  | 2.126 | 0.500 | 0.637 | 4.579
PG-19-8-FIG-3-5_juin | 8 | FILET | 3 | C3 | A | 84 | 26 | C4 | 7807 | 2 | Blue | 1 | 0.074 | PP | PP | 76 |  |  | 1.697 | 0.990 | 1.413 | 4.704
PG-19-8-FIG-3-5_juin | 8 | FILET | 3 | C3 | A | 84 | 26 | C5 | 7808 | 3 | White | 1 | 1.146 | polysiloxane | polydimethylsiloxane | 98 |  |  | 5.290 | 1.395 | 7.400 | 15.644
PG-19-8-FIG-3-5_juin | 8 | FILET | 3 | C3 | A | 84 | 26 | C6 | 7809 | 3 | Black | 1 | 0.618 | PP | PP | 84 |  |  | 2.717 | 1.962 | 3.780 | 8.258
PG-19-8-FIG-3-5_juin | 8 | FILET | 3 | C3 | A | 84 | 26 | C7 | 7810 | 3 | Black | 1 | 0.35 | PP | PP | 95 |  |  | 1.244 | 1.113 | 1.003 | 3.834
PG-19-8-FIG-3-5_juin | 8 | FILET | 3 | C3 | A | 84 | 26 | C8 | 7811 | 1 | green | 1 | 0.716 | PE | PE | 90 |  |  | 8.007 | 0.844 | 5.809 | 16.980
PG-19-8-FIG-3-5_juin | 8 | FILET | 3 | C3 | A | 84 | 26 | D1 | 7812 | 3 | White | 1 |  | NA | NA | NA |  | vide | 2.458 | 1.534 | 2.236 | 6.100
PG-19-8-FIG-3-5_juin | 8 | FILET | 3 | C3 | A | 84 | 26 | D2 | 7813 | 2 | red | 1 | 0.384 | PP | PP | 94 |  |  | 2.766 | 0.957 | 1.814 | 6.261
PG-19-8-FIG-3-5_juin | 8 | FILET | 3 | C3 | A | 84 | 26 | D3 | 7814 | 3 | White | 1 | 0.282 | PS | PS | 84 |  |  | 1.845 | 1.258 | 1.340 | 4.583
PG-19-8-FIG-3-5_juin | 8 | FILET | 3 | C3 | A | 84 | 26 | D4 | 7815 | 3 | Blue | 1 | 0.456 | PE | PE | 92 |  | others peaks | 1.683 | 1.009 | 1.252 | 4.514
PG-19-8-FIG-3-5_juin | 8 | FILET | 3 | C3 | A | 84 | 26 | D5 | 7816 | 1 | green | 1 | 0.377 | PE | PE | 91 |  |  | 3.158 | 0.769 | 2.770 | 11.478
PG-19-8-FIG-3-5_juin | 8 | FILET | 3 | C3 | A | 84 | 26 | D6 | 7817 | 5 | White | 1 | 0.346 | PS | PS | 76 |  |  | 1.514 | 1.367 | 1.910 | 5.031
PG-19-8-FIG-3-5_juin | 8 | FILET | 3 | C3 | A | 84 | 26 | D7 | 7818 | 3 | Black | 1 | 0.329 | PP | PP | 91 |  |  | 2.142 | 0.449 | 0.756 | 4.729
PG-19-8-FIG-3-5_juin | 8 | FILET | 3 | C3 | A | 84 | 26 | D8 | 7819 | 5 | White | 1 |  | PS | PS | 90 |  |  | 1.717 | 1.277 | 1.742 | 4.907
PG-19-8-FIG-3-5_juin | 8 | FILET | 3 | C3 | A | 84 | 26 | E1 | 7820 | 5 | White | 1 | 0.092 | PS | PS | 83 |  |  | 1.701 | 1.397 | 1.768 | 4.966
PG-19-8-FIG-3-5_juin | 8 | FILET | 3 | C3 | A | 84 | 26 | E2 | 7821 | 5 | Black | 1 | 5.304 | PE | PE | 96 |  |  | 2.804 | 2.479 | 5.644 | 8.613
PG-19-8-FIG-3-5_juin | 8 | FILET | 3 | C3 | A | 84 | 26 | E3 | 7822 | 5 | White | 1 | 0.242 | PS | PS | 94 |  |  | 2.148 | 1.549 | 1.969 | 5.492
PG-19-8-FIG-3-5_juin | 8 | FILET | 3 | C3 | A | 84 | 26 | E4 | 7823 | 3 | black | 1 | 0.983 | PP | PP | 90 |  |  | 2.826 | 2.107 | 3.334 | 7.698
PG-19-8-FIG-3-5_juin | 8 | FILET | 3 | C3 | A | 84 | 26 | E5 | 7824 | 3 | Yellow | 1 | 5.1 | PE | PE | 96 |  |  | 2.978 | 2.268 | 4.931 | 8.755
PG-19-8-FIG-3-5_juin | 8 | FILET | 3 | C3 | A | 84 | 26 | E6 | 7825 | 2 | Blue | 1 |  | PE | PE | 96 |  |  | 1.814 | 0.326 | 0.598 | 4.115
PG-19-8-FIG-3-5_juin | 8 | FILET | 3 | C3 | A | 84 | 26 | E7 | 7826 | 3 | Blue | 1 |  | NA | NA | NA |  | vide | 0.641 | 0.423 | 0.224 | 1.872
PG-19-8-FIG-3-5_juin | 8 | FILET | 3 | C3 | A | 84 | 26 | E8 | 7827 | 1 | Blue | 1 | 0.042 | PS | PS | 77 |  |  | 2.356 | 0.268 | 0.496 | 4.889
PG-19-8-FIG-3-5_juin | 8 | FILET | 3 | C3 | A | 84 | 26 | F1 | 7828 | 3 | Blue | 2 |  | NA | NA | NA |  | vide | 1.038 | 0.623 | 0.421 | 2.678
PG-19-8-FIG-3-5_juin | 8 | FILET | 3 | C3 | A | 84 | 26 | F2 | 7829 | 2 | Blue | 2 |  | NA | NA | NA |  | vide | 2.678 | 1.707 | 3.213 | 6.986
PG-19-8-FIG-3-5_juin | 8 | FILET | 3 | C3 | A | 84 | 26 | F3 | 7830 | 3 | green | 2 |  | PE | PE | 96 |  |  | 1.340 | 0.783 | 0.815 | 3.621
PG-19-8-FIG-3-5_juin | 8 | FILET | 3 | C3 | A | 84 | 26 | F4 | 7831 | 3 | Black | 2 |  | PP | PP | 84 |  | grey | 1.453 | 1.145 | 1.093 | 3.950
PG-19-8-FIG-3-5_juin | 8 | FILET | 3 | C3 | A | 84 | 26 | F5 | 7832 | 3 | White | 2 | 0.034 | NA | NA | NA |  | vide | 1.252 | 0.871 | 0.766 | 3.365
PG-19-8-FIG-3-5_juin | 8 | FILET | 3 | C3 | A | 84 | 26 | F6 | 7833 | 3 | Black | 2 | 0.346 | PE | PE | 91 |  |  | 2.156 | 0.722 | 1.209 | 5.412
PG-19-8-FIG-3-5_juin | 8 | FILET | 3 | C3 | A | 84 | 26 | F7 | 7834 | 3 | transparent | 2 | 0.015 | PE | PE | 95 |  |  | 2.062 | 0.470 | 0.743 | 4.187
PG-19-8-FIG-3-5_juin | 8 | FILET | 3 | C3 | A | 84 | 26 | F8 | 7835 | 2 | Blue | 2 | 0.042 | PP | PP | 80 |  |  | 1.752 | 0.528 | 0.797 | 4.353
PG-19-8-FIG-3-5_juin | 8 | FILET | 3 | C3 | A | 84 | 27 | A1 | 7836 | 2 | green | 2 | 0.057 | NA | NA | NA | NA | vide | 1.152 | 0.716 | 0.544 | 2.993
PG-19-8-FIG-3-5_juin | 8 | FILET | 3 | C3 | A | 84 | 27 | A2 | 7837 | 3 | Blue | 2 | 0.132 | PE | PE | 94 | H |  | 2.374 | 0.824 | 1.135 | 5.712
PG-19-8-FIG-3-5_juin | 8 | FILET | 3 | C3 | A | 84 | 27 | A3 | 7838 | 3 | Black | 2 | 0.115 | PS | PS | 78 | F | Copolymer | 2.809 | 0.763 | 1.659 | 6.072
PG-19-8-FIG-3-5_juin | 8 | FILET | 3 | C3 | A | 84 | 27 | A4 | 7839 | 3 | green | 2 | 0.057 | PE | PE | 92 | H |  | 0.957 | 0.526 | 0.344 | 2.410
PG-19-8-FIG-3-5_juin | 8 | FILET | 3 | C3 | A | 84 | 27 | A5 | 7840 | 3 | Blue | 2 | 0.066 | PE | PE | 92 | F |  | 1.107 | 0.764 | 0.513 | 2.917
PG-19-8-FIG-3-5_juin | 8 | FILET | 3 | C3 | A | 84 | 27 | A6 | 7841 | 3 | Black | 2 | 0.257 | PE | PE | 95 | F |  | 2.031 | 0.656 | 0.820 | 4.348
PG-19-8-FIG-3-5_juin | 8 | FILET | 3 | C3 | A | 84 | 27 | A7 | 7842 | 3 | Black | 2 | 0.356 | PE | PE | 85 | F | PE:PP | 4.088 | 0.770 | 2.154 | 8.849
PG-19-8-FIG-1-18_juin | 8 | FILET | 1 | C4 | B | 21 | 27 | A8 | 7843 | 3 | grey | 1 |  | NA | NA | NA | NA | vide | 1.211 | 1.177 | 0.977 | 3.839
PG-19-8-FIG-1-18_juin | 8 | FILET | 1 | C4 | B | 21 | 27 | B1 | 7844 | 2 | Blue | 1 | 0.539 | PE | PE | 93 | H |  | 3.885 | 0.969 | 2.844 | 8.814
PG-19-8-FIG-1-18_juin | 8 | FILET | 1 | C4 | B | 21 | 27 | B2 | 7845 | 3 | Black | 1 | 0.17 | PP | PP | 86 | F | Copolymer | 1.919 | 0.792 | 1.142 | 4.375
PG-19-8-FIG-1-18_juin | 8 | FILET | 1 | C4 | B | 21 | 27 | B3 | 7846 | 2 | White | 1 | 0.145 | PE | PE | 93 | F |  | 3.495 | 1.457 | 3.215 | 8.507
PG-19-8-FIG-1-18_juin | 8 | FILET | 1 | C4 | B | 21 | 27 | B4 | 7847 | 2 | Black | 1 | 0.194 | PP | PP | 83 | F |  | 3.271 | 1.243 | 2.002 | 7.572
PG-19-8-FIG-1-18_juin | 8 | FILET | 1 | C4 | B | 21 | 27 | B5 | 7848 | 3 | Black | 1 | 0.672 | PP | PP | 90 | F |  | 3.252 | 1.477 | 2.995 | 8.248
PG-19-8-FIG-1-18_juin | 8 | FILET | 1 | C4 | B | 21 | 27 | B6 | 7849 | 5 | White | 1 | 0.998 | PS | PS | 92 | Fo |  | 5.484 | 4.422 | 15.244 | 14.949
PG-19-8-FIG-1-18_juin | 8 | FILET | 1 | C4 | B | 21 | 27 | B7 | 7850 | 5 | White | 1 | 0.083 | PS | PS | 83 | Fo |  | 1.489 | 1.475 | 1.783 | 4.884
PG-19-8-FIG-1-18_juin | 8 | FILET | 1 | C4 | B | 21 | 27 | B8 | 7851 | 2 | red | 1 | 2.532 | PE | PE | 95 | H |  | 3.515 | 2.545 | 8.587 | 11.400
PG-19-8-FIG-1-18_juin | 8 | FILET | 1 | C4 | B | 21 | 27 | C1 | 7852 | 3 | pink | 1 | 0.525 | additives | glicerol trioleate | 95 | F |  | 3.037 | 1.319 | 2.465 | 6.723
PG-19-8-FIG-1-18_juin | 8 | FILET | 1 | C4 | B | 21 | 27 | C2 | 7853 | 5 | White | 1 | 0.194 | PS | PS | 88 | Fo |  | 2.461 | 2.145 | 3.824 | 7.173
PG-19-8-FIG-1-18_juin | 8 | FILET | 1 | C4 | B | 21 | 27 | C3 | 7854 | 3 | Black | 1 | 0.092 | PE | PE | 95 | H |  | 1.202 | 0.750 | 0.470 | 3.199
PG-19-8-FIG-1-18_juin | 8 | FILET | 1 | C4 | B | 21 | 27 | C4 | 7855 | 3 | Black | 1 | 0.088 | additives | weston 619 | 72 | F |  | 1.424 | 1.108 | 0.875 | 3.657
PG-19-8-FIG-1-18_juin | 8 | FILET | 1 | C4 | B | 21 | 27 | C5 | 7856 | 3 | White | 1 | 0.085 | PP | PP | 85 | F |  | 2.647 | 0.792 | 1.470 | 5.837
PG-19-8-FIG-1-18_juin | 8 | FILET | 1 | C4 | B | 21 | 27 | C6 | 7857 | 2 | red | 1 | 0.064 | NA | NA | NA | NA | vide | 1.587 | 0.466 | 0.523 | 3.994
PG-19-8-FIG-1-18_juin | 8 | FILET | 1 | C4 | B | 21 | 27 | C7 | 7858 | 5 | White | 2 | 0.111 | PS | PS | 76 | Fo |  | 1.139 | 0.926 | 0.948 | 3.641
PG-19-8-FIG-1-18_juin | 8 | FILET | 1 | C4 | B | 21 | 27 | C8 | 7859 | 3 | White | 2 | 0.058 | PS | PS | 89 | F |  | 1.233 | 1.092 | 0.818 | 3.464
PG-19-8-FIG-1-18_juin | 8 | FILET | 1 | C4 | B | 21 | 27 | D1 | 7860 | 1 | Black | 2 | 0.211 | PE | PE | 92 | F |  | 3.219 | 0.556 | 0.741 | 6.847
PG-19-8-FIG-1-18_juin | 8 | FILET | 1 | C4 | B | 21 | 27 | D2 | 7861 | 3 | transparent | 2 | 0.142 | PE | PE | 83 | F | others peaks | 2.277 | 0.754 | 1.271 | 5.462
PG-19-8-FIG-1-18_juin | 8 | FILET | 1 | C4 | B | 21 | 27 | D3 | 7862 | 3 | Blue | 2 | 0.088 | additives | weston 619 | 84 | H | carnauba wax | 1.142 | 0.989 | 0.603 | 2.937
PG-19-8-FIG-1-18_juin | 8 | FILET | 1 | C4 | B | 21 | 27 | D4 | 7863 | 3 | White | 2 | 0.268 | PS | PS | 90 | Fo |  | 3.979 | 2.699 | 7.574 | 10.783
PG-19-11-FIG-1-5_juin | 11 | FILET | 1 | C3 | B | 22 | 27 | D5 | 7864 | 4 | blue | 1 | 4.8 | PE | PE | 98 | H |  | 3.809 | 2.760 | 9.430 | 11.787
PG-19-11-FIG-1-5_juin | 11 | FILET | 1 | C3 | B | 22 | 27 | D6 | 7865 | 5 | White | 1 | 0.835 | PS | PS | 97 | Fo |  | 5.590 | 5.463 | 22.571 | 17.138
PG-19-11-FIG-1-5_juin | 11 | FILET | 1 | C3 | B | 22 | 27 | D7 | 7866 | 2 | Blue | 1 | 0.72 | PP | PP | 98 | F |  | 4.864 | 2.057 | 6.459 | 12.308
PG-19-11-FIG-1-5_juin | 11 | FILET | 1 | C3 | B | 22 | 27 | D8 | 7867 | 3 | transparent | 1 | 1.905 | PE | PE | 93 | F |  | 3.683 | 2.112 | 6.874 | 10.581
PG-19-11-FIG-1-5_juin | 11 | FILET | 1 | C3 | B | 22 | 27 | E1 | 7868 | 3 | grey | 1 | 0.02 | PS | PS | 74 | F |  | 1.596 | 1.146 | 1.171 | 4.144
PG-19-11-FIG-1-5_juin | 11 | FILET | 1 | C3 | B | 22 | 27 | E2 | 7869 | 3 | Black | 1 | 0.831 | PE | PE | 95 | F |  | 3.207 | 1.106 | 3.162 | 10.458
PG-19-11-FIG-1-5_juin | 11 | FILET | 1 | C3 | B | 22 | 27 | E3 | 7870 | 3 | grey | 1 | 1.067 | asphalt | asphalt | 96 | F | elastique, noir | 1.895 | 1.406 | 1.904 | 5.478
PG-19-11-FIG-1-5_juin | 11 | FILET | 1 | C3 | B | 22 | 27 | E4 | 7871 | 2 | Black | 1 | 0.941 | PE | PE | 97 | F |  | 5.184 | 2.682 | 11.264 | 13.338
PG-19-11-FIG-1-5_juin | 11 | FILET | 1 | C3 | B | 22 | 27 | E5 | 7872 | 3 | White | 1 | 0.383 | PS | PS | 92 | Fo |  | 2.040 | 2.079 | 2.788 | 6.277
PG-19-11-FIG-1-5_juin | 11 | FILET | 1 | C3 | B | 22 | 27 | E6 | 7873 | 2 | White | 1 | 0.099 | PS | PS | 96 | F |  | 2.969 | 2.887 | 6.541 | 9.330
PG-19-11-FIG-1-5_juin | 11 | FILET | 1 | C3 | B | 22 | 27 | E7 | 7874 | 2 | Black | 1 | 0.293 | PE | PE | 92 | H |  | 1.939 | 1.466 | 1.799 | 5.039
PG-19-11-FIG-1-5_juin | 11 | FILET | 1 | C3 | B | 22 | 27 | E8 | 7875 | 5 | White | 1 | 0.917 | PS | PS | 88 | Fo |  | 5.539 | 4.275 | 15.991 | 14.696
PG-19-11-FIG-1-5_juin | 11 | FILET | 1 | C3 | B | 22 | 27 | F1 | 7876 | 5 | Black | 1 | 0.871 | PP | PP | 86 | H |  | 1.765 | 1.573 | 1.853 | 5.137
PG-19-11-FIG-1-5_juin | 11 | FILET | 1 | C3 | B | 22 | 27 | F2 | 7877 | 5 | White | 1 | 0.62 | PS | PS | 94 | Fo |  | 3.545 | 3.377 | 9.105 | 10.936
PG-19-11-FIG-1-5_juin | 11 | FILET | 1 | C3 | B | 22 | 27 | F3 | 7878 | 2 | Yellow | 2 | 1.076 | PE | PE | 95 | F |  | 4.067 | 3.172 | 8.683 | 12.179
PG-19-11-FIG-1-5_juin | 11 | FILET | 1 | C3 | B | 22 | 27 | F4 | 7879 | 3 | green | 2 | 0.053 | NA | NA | NA | NA | vide | 0.725 | 0.571 | 0.276 | 2.270
PG-19-11-FIG-1-5_juin | 11 | FILET | 1 | C3 | B | 22 | 27 | F5 | 7880 | 3 | Black | 2 | 0.064 | PE | PE | 92 | H |  | 1.039 | 0.492 | 0.345 | 2.715
PG-19-11-FIG-1-5_juin | 11 | FILET | 1 | C3 | B | 22 | 27 | F6 | 7881 | 3 | Black | 2 |  | PS | PS | 71 | F | Copolymer | 1.026 | 0.230 | 0.193 | 2.257
PG-19-11-FIG-1-5_juin | 11 | FILET | 1 | C3 | B | 22 | 27 | F7 | 7882 | 2 | Blue | 2 | 0.24 | PP | PP | 86 | F |  | 0.832 | 0.613 | 0.377 | 2.539
PG-19-11-FIG-1-5_juin | 11 | FILET | 1 | C3 | B | 22 | 27 | F8 | 7883 | 3 | Black | 2 | 0.123 | PE | PE | 94 | F |  | 1.322 | 0.715 | 0.648 | 3.227
PG-19-11-FIG-1-5_juin | 11 | FILET | 1 | C3 | B | 22 | 28 | A1 | 7884 | 3 | grey | 2 | 0.128 | PE | PE | 92 | H |  | 1.484 | 0.429 | 0.395 | 3.142
PG-19-11-FIG-1-5_juin | 11 | FILET | 1 | C3 | B | 22 | 28 | A2 | 7885 | 3 | Black | 2 | 0.041 | PE | PE | 92 | H |  | 1.399 | 0.333 | 0.247 | 3.215
PG-19-8-FIG-3-5_juin | 8 | FILET | 3 | C3 | B | 42 | 28 | A3 | 7886 | 3 | blue | 1 | 0.097 | PE | PE | 93 | H |  | 1.054 | 0.305 | 0.315 | 2.408
PG-19-8-FIG-3-5_juin | 8 | FILET | 3 | C3 | B | 42 | 28 | A4 | 7887 | 1 | blue | 1 | 0.925 | PP | PP | 93 | H |  | 7.637 | 0.459 | 3.604 | 16.920
PG-19-8-FIG-3-5_juin | 8 | FILET | 3 | C3 | B | 42 | 28 | A5 | 7888 | 3 | Black | 1 | 0.059 | PE | PE | 91 | H | others peaks | 1.092 | 0.533 | 0.350 | 2.789
PG-19-8-FIG-3-5_juin | 8 | FILET | 3 | C3 | B | 42 | 28 | A6 | 7889 | 3 | Black | 1 | 0.066 | PE | PE | 94 | H |  | 1.220 | 0.340 | 0.309 | 2.730
PG-19-8-FIG-3-5_juin | 8 | FILET | 3 | C3 | B | 42 | 28 | A7 | 7890 | 3 | Black | 1 | 0.082 | PP | PP | 87 | H |  | 0.809 | 0.472 | 0.295 | 2.102
PG-19-8-FIG-3-5_juin | 8 | FILET | 3 | C3 | B | 42 | 28 | A8 | 7891 | 3 | Blue | 1 | 0.106 | PE | PE | 91 | H |  | 1.833 | 0.912 | 0.870 | 3.987
PG-19-8-FIG-3-5_juin | 8 | FILET | 3 | C3 | B | 42 | 28 | B1 | 7892 | 3 | White | 1 |  | NA | NA | NA | NA | vide | 1.556 | 0.745 | 0.742 | 3.663
PG-19-8-FIG-3-5_juin | 8 | FILET | 3 | C3 | B | 42 | 28 | B2 | 7893 | 3 | Black | 1 | 0.089 | PE | PE | 94 | H |  | 0.966 | 0.460 | 0.304 | 2.244
PG-19-8-FIG-3-5_juin | 8 | FILET | 3 | C3 | B | 42 | 28 | B3 | 7894 | 3 | Black | 1 | 0.201 | PS | PS | 79 | F |  | 2.219 | 1.456 | 2.250 | 5.609
PG-19-8-FIG-3-5_juin | 8 | FILET | 3 | C3 | B | 42 | 28 | B4 | 7895 | 3 | Black | 1 |  | NA | NA | NA | NA | vide | 1.452 | 0.487 | 0.369 | 3.240
PG-19-8-FIG-3-5_juin | 8 | FILET | 3 | C3 | B | 42 | 28 | B5 | 7896 | 3 | grey | 1 | 0.066 | PS | PS | 75 | F |  | 1.277 | 1.038 | 0.895 | 3.686
PG-19-8-FIG-3-5_juin | 8 | FILET | 3 | C3 | B | 42 | 28 | B6 | 7897 | 2 | Blue | 1 |  | NA | NA | NA | NA | vide | 0.724 | 0.403 | 0.274 | 2.274
PG-19-8-FIG-3-5_juin | 8 | FILET | 3 | C3 | B | 42 | 28 | B7 | 7898 | 2 | transparent | 1 | 0.249 | PP | PP | 90 | F |  | 3.871 | 2.486 | 6.080 | 9.700
PG-19-8-FIG-3-5_juin | 8 | FILET | 3 | C3 | B | 42 | 28 | B8 | 7899 | 3 | Black | 1 | 0.2 | PE | PE | 93 | H |  | 1.242 | 0.617 | 0.554 | 3.027
PG-19-8-FIG-3-5_juin | 8 | FILET | 3 | C3 | B | 42 | 28 | C1 | 7900 | 3 | Black | 1 | 0.115 | PE | PE | 90 | H | trop sale | 1.141 | 0.833 | 0.710 | 3.646
PG-19-8-FIG-3-5_juin | 8 | FILET | 3 | C3 | B | 42 | 28 | C2 | 7901 | 3 | Blue | 1 |  | NA | NA | NA | NA | perdue | 0.629 | 0.263 | 0.162 | 1.712
PG-19-8-FIG-3-5_juin | 8 | FILET | 3 | C3 | B | 42 | 28 | C3 | 7902 | 3 | Blue | 1 | 0.069 | PE | PE | 88 | H |  | 1.274 | 0.757 | 0.626 | 3.467
PG-19-8-FIG-3-5_juin | 8 | FILET | 3 | C3 | B | 42 | 28 | C4 | 7903 | 5 | White | 1 | 1.428 | PS | PS | 97 | Fo |  | 4.798 | 4.012 | 13.628 | 13.567
PG-19-8-FIG-3-5_juin | 8 | FILET | 3 | C3 | B | 42 | 28 | C5 | 7904 | 3 | Blue | 1 | 0.108 | PE | PE | 93 | H |  | 0.919 | 0.457 | 0.328 | 2.410
PG-19-8-FIG-3-5_juin | 8 | FILET | 3 | C3 | B | 42 | 28 | C6 | 7905 | 2 | grey | 1 | 0.118 | PS | PS | 76 | F | Copolymer | 2.039 | 0.468 | 0.685 | 4.481
PG-19-8-FIG-3-5_juin | 8 | FILET | 3 | C3 | B | 42 | 28 | C7 | 7906 | 2 | red | 1 | 0.091 | PE | PE | 88 | F |  | 2.437 | 0.452 | 1.226 | 6.895
PG-19-8-FIG-3-5_juin | 8 | FILET | 3 | C3 | B | 42 | 28 | C8 | 7907 | 3 | grey | 1 |  | PS | PS | 70 | F |  | 1.302 | 0.405 | 0.282 | 2.534
PG-19-8-FIG-3-5_juin | 8 | FILET | 3 | C3 | B | 42 | 28 | D1 | 7908 | 3 | Blue | 1 | 0.219 | PP | PP | 91 | F |  | 2.220 | 0.760 | 1.013 | 4.957
PG-19-8-FIG-3-5_juin | 8 | FILET | 3 | C3 | B | 42 | 28 | D2 | 7909 | 2 | Black | 1 | 0.164 | PE | PE | 93 | H |  | 1.989 | 0.660 | 1.234 | 4.930
PG-19-8-FIG-3-5_juin | 8 | FILET | 3 | C3 | B | 42 | 28 | D3 | 7910 | 3 | transparent | 1 | 0.148 | PE | PE | 92 | F |  | 2.223 | 0.812 | 1.133 | 4.924
PG-19-8-FIG-3-5_juin | 8 | FILET | 3 | C3 | B | 42 | 28 | D4 | 7911 | 3 | Black | 1 | 0.178 | PP | PP | 85 | H |  | 2.343 | 0.646 | 1.014 | 5.602
PG-19-8-FIG-3-5_juin | 8 | FILET | 3 | C3 | B | 42 | 28 | D5 | 7912 | 3 | Black | 1 | 0.077 | PE | PE | 92 | F |  | 1.037 | 0.818 | 0.526 | 2.855
PG-19-8-FIG-3-5_juin | 8 | FILET | 3 | C3 | B | 42 | 28 | D6 | 7913 | 3 | Blue | 1 | 0.356 | PP | PP | 90 | F |  | 2.738 | 1.099 | 1.518 | 6.611
PG-19-8-FIG-3-5_juin | 8 | FILET | 3 | C3 | B | 42 | 28 | D7 | 7914 | 1 | green | 1 | 0.138 | PE | PE | 78 | F |  | 3.631 | 0.218 | 0.356 | 4.116
PG-19-8-FIG-3-5_juin | 8 | FILET | 3 | C3 | B | 42 | 28 | D8 | 7915 | 1 | black | 1 | 0.106 | PP | PP | 84 | F |  | 1.943 | 0.297 | 0.453 | 4.206
PG-19-8-FIG-3-5_juin | 8 | FILET | 3 | C3 | B | 42 | 28 | E1 | 7916 | 5 | White | 1 | 3.867 | PS | PS | 83 | Fo |  | 7.197 | 5.184 | 26.399 | 19.649
PG-19-8-FIG-3-5_juin | 8 | FILET | 3 | C3 | B | 42 | 28 | E2 | 7917 | 3 | Black | 1 | 0.231 | PS | PS | 75 | F |  | 2.594 | 0.974 | 1.825 | 5.568
PG-19-8-FIG-3-5_juin | 8 | FILET | 3 | C3 | B | 42 | 28 | E3 | 7918 | 3 | Black | 1 | 0.14 | NA | NA | NA | NA | vide | 1.068 | 0.544 | 0.372 | 2.630
PG-19-8-FIG-3-5_juin | 8 | FILET | 3 | C3 | B | 42 | 28 | E4 | 7919 | 3 | transparent | 1 | 0.368 | PE | PE | 73 | F | carnauba wax | 2.983 | 1.005 | 2.006 | 6.344
PG-19-8-FIG-3-5_juin | 8 | FILET | 3 | C3 | B | 42 | 28 | E5 | 7920 | 2 | White | 1 |  | NA | NA | NA | NA | perdue | 2.140 | 1.169 | 1.631 | 5.143
PG-19-8-FIG-3-5_juin | 8 | FILET | 3 | C3 | B | 42 | 28 | E6 | 7921 | 3 | Black | 1 | 0.26 | PP | PP | 93 | F |  | 1.414 | 0.785 | 0.707 | 3.414
PG-19-8-FIG-3-5_juin | 8 | FILET | 3 | C3 | B | 42 | 28 | E7 | 7922 | 3 | Black | 1 | 0.134 | PP | PP | 90 | H |  | 0.979 | 0.696 | 0.425 | 2.638
PG-19-8-FIG-3-5_juin | 8 | FILET | 3 | C3 | B | 42 | 28 | E8 | 7923 | 3 | Yellow | 1 | 0.695 | PP | PP | 97 | H |  | 2.213 | 1.265 | 2.016 | 5.911
PG-19-8-FIG-3-5_juin | 8 | FILET | 3 | C3 | B | 42 | 28 | F1 | 7924 | 3 | Black | 1 | 0.371 | PE | PE | 88 | F |  | 1.973 | 1.086 | 1.323 | 5.932
PG-19-8-FIG-3-5_juin | 8 | FILET | 3 | C3 | B | 42 | 28 | F2 | 7925 | 3 | Black | 1 | 0.363 | PE | PE | 93 | F |  | 2.409 | 1.256 | 1.783 | 5.880
PG-19-8-FIG-3-5_juin | 8 | FILET | 3 | C3 | B | 42 | 28 | F3 | 7926 | 3 | Blue | 1 | 0.168 | PE | PE | 88 | H |  | 1.460 | 0.541 | 0.609 | 3.592
PG-19-8-FIG-3-5_juin | 8 | FILET | 3 | C3 | B | 42 | 28 | F4 | 7927 | 2 | transparent | 1 | 1.367 | PE | PE | 97 | H |  | 3.608 | 2.152 | 5.004 | 9.054
PG-19-6-FIG-1-18_juin | 6 | FILET | 1 | C4 | A | 1 | 28 | F5 | 7928 | 5 | Blue | 1 | 0.241 | NA | NA | NA | H | trop petite | 0.731 | 0.623 | 0.351 | 2.237
PG-19-8-FIG-2-5_juin | 8 | FILET | 2 | C3 | B | 57 | 28 | F6 | 7929 | 2 | transparent | 1 | 0.654 | PE | PE | 96 | F |  | 4.121 | 2.374 | 7.543 | 11.401
PG-19-8-FIG-2-5_juin | 8 | FILET | 2 | C3 | B | 57 | 28 | F7 | 7930 | 2 | Black | 1 | 0.518 | asphalt | asphalt | 92 | H |  | 1.920 | 1.406 | 2.126 | 5.921
PG-19-8-FIG-2-5_juin | 8 | FILET | 2 | C3 | B | 57 | 28 | F8 | 7931 | 2 | green | 1 | 0.358 | PE | PE | 95 | H |  | 1.263 | 0.985 | 0.709 | 3.237
PG-19-8-FIG-2-5_juin | 8 | FILET | 2 | C3 | B | 57 | 29 | A1 | 7932 | 2 | pink | 1 | 3.114 | PE | PE | 90 | H |  | 3.753 | 2.554 | 8.164 | 12.080
PG-19-8-FIG-2-5_juin | 8 | FILET | 2 | C3 | B | 57 | 29 | A2 | 7933 | 3 | Blue | 1 | 0.588 | PP | PP | 71 | H |  | 2.735 | 0.845 | 1.688 | 6.255
PG-19-8-FIG-2-5_juin | 8 | FILET | 2 | C3 | B | 57 | 29 | A3 | 7934 | 3 | green | 1 | 0.186 | NA | NA | NA | NA | vide | 1.116 | 0.644 | 0.491 | 2.679
PG-19-8-FIG-2-5_juin | 8 | FILET | 2 | C3 | B | 57 | 29 | A4 | 7935 | 3 | Blue | 1 | 0.091 | PP | PP | 88 | H |  | 2.524 | 0.396 | 0.600 | 5.158
PG-19-8-FIG-2-5_juin | 8 | FILET | 2 | C3 | B | 57 | 29 | A5 | 7936 | 3 | Black | 1 | 0.183 | PP | PP | 85 | F |  | 2.306 | 1.280 | 1.853 | 5.706
PG-19-8-FIG-2-5_juin | 8 | FILET | 2 | C3 | B | 57 | 29 | A6 | 7937 | 3 | Black | 1 | 0.143 | PE | PE | 93 | H |  | 2.021 | 0.380 | 1.006 | 5.296
PG-19-8-FIG-2-5_juin | 8 | FILET | 2 | C3 | B | 57 | 29 | A7 | 7938 | 3 | Black | 1 | 0.047 | PP | PP | 90 | H |  | 1.220 | 0.658 | 0.434 | 2.730
PG-19-8-FIG-2-5_juin | 8 | FILET | 2 | C3 | B | 57 | 29 | A8 | 7939 | 2 | Blue | 1 | 0.366 | PE | PE | 91 | F |  | 4.093 | 1.169 | 3.994 | 9.886
PG-19-8-FIG-2-5_juin | 8 | FILET | 2 | C3 | B | 57 | 29 | B1 | 7940 | 3 | Blue | 1 | 0.012 | PP | PP | 84 | H |  | 0.934 | 0.463 | 0.331 | 2.441
PG-19-8-FIG-2-5_juin | 8 | FILET | 2 | C3 | B | 57 | 29 | B2 | 7941 | 2 | brown | 1 | 0.492 | PE | PE | 96 | H |  | 2.098 | 1.399 | 1.941 | 5.484
PG-19-8-FIG-2-5_juin | 8 | FILET | 2 | C3 | B | 57 | 29 | B3 | 7942 | 5 | Blue | 1 | 0.086 | NA | NA | NA | NA | vide | 0.566 | 0.555 | 0.255 | 1.861
PG-19-8-FIG-2-5_juin | 8 | FILET | 2 | C3 | B | 57 | 29 | B4 | 7943 | 3 | Black | 1 | 0.046 | PE | PE | 93 | H |  | 1.370 | 0.835 | 0.927 | 3.970
PG-19-8-FIG-2-5_juin | 8 | FILET | 2 | C3 | B | 57 | 29 | B5 | 7944 | 3 | White | 1 | 0.45 | PS | PS | 89 | Fo |  | 3.917 | 2.435 | 7.315 | 10.747
PG-19-8-FIG-2-5_juin | 8 | FILET | 2 | C3 | B | 57 | 29 | B6 | 7945 | 3 | White | 1 | 0.915 | PS | PS | 90 | Fo | Sale à l'exterieur | 4.612 | 2.462 | 9.405 | 11.988
PG-19-8-FIG-2-5_juin | 8 | FILET | 2 | C3 | B | 57 | 29 | B7 | 7946 | 3 | black | 1 | 2.192 | PS | PS | 85 | H | noir | 4.734 | 1.942 | 6.145 | 10.928
PG-19-8-FIG-2-5_juin | 8 | FILET | 2 | C3 | B | 57 | 29 | B8 | 7947 | 3 | Blue | 1 | 0.655 | PE | PE | 94 | H |  | 2.258 | 1.023 | 1.678 | 5.275
PG-19-8-FIG-2-5_juin | 8 | FILET | 2 | C3 | B | 57 | 29 | C1 | 7948 | 3 | black | 1 | 0.267 | PE | PE | 92 | H |  | 2.178 | 1.477 | 1.763 | 5.359
PG-19-8-FIG-2-5_juin | 8 | FILET | 2 | C3 | B | 57 | 29 | C2 | 7949 | 3 | Black | 1 | 0.477 | NA | NA | NA | F |  | 2.889 | 1.423 | 2.629 | 6.964
PG-19-8-FIG-2-5_juin | 8 | FILET | 2 | C3 | B | 57 | 29 | C3 | 7950 | 3 | Blue | 1 | 0.072 | PE | PE | 80 | F |  | 1.596 | 0.236 | 0.347 | 3.506
PG-19-8-FIG-2-5_juin | 8 | FILET | 2 | C3 | B | 57 | 29 | C4 | 7951 | 5 | green | 1 | 0.1 | NA | NA | NA | NA | vide | 0.835 | 0.679 | 0.378 | 2.388
PG-19-8-FIG-2-5_juin | 8 | FILET | 2 | C3 | B | 57 | 29 | C5 | 7952 | 3 | transparent | 1 |  | NA | NA | NA | NA | vide | 1.677 | 0.285 | 0.415 | 3.432
PG-19-8-FIG-2-5_juin | 8 | FILET | 2 | C3 | B | 57 | 29 | C6 | 7953 | 3 | Blue | 1 | 0.1 | PE | PE | 94 | H |  | 0.863 | 0.565 | 0.432 | 2.568
PG-19-8-FIG-2-5_juin | 8 | FILET | 2 | C3 | B | 57 | 29 | C7 | 7954 | 2 | Black | 1 | 0.321 | PE | PE | 96 | F |  | 3.623 | 1.132 | 3.589 | 8.932
PG-19-8-FIG-2-5_juin | 8 | FILET | 2 | C3 | B | 57 | 29 | C8 | 7955 | 3 | green | 1 | 0.491 | PE | PE | 87 | H |  | 2.589 | 0.875 | 1.920 | 6.292
PG-19-8-FIG-2-5_juin | 8 | FILET | 2 | C3 | B | 57 | 29 | D1 | 7956 | 3 | Blue | 1 | 0.311 | PE | PE | 94 | H |  | 1.648 | 1.051 | 1.250 | 4.570
PG-19-8-FIG-2-5_juin | 8 | FILET | 2 | C3 | B | 57 | 29 | D2 | 7957 | 1 | Black | 1 | 0.056 | NA | NA | NA | L | trop fin | 4.738 | 0.429 | 1.365 | 9.342
PG-19-8-FIG-2-5_juin | 8 | FILET | 2 | C3 | B | 57 | 29 | D3 | 7958 | 3 | Black | 1 | 0.094 | PE | PE | 91 | H |  | 2.316 | 0.956 | 1.191 | 5.159
PG-19-8-FIG-2-5_juin | 8 | FILET | 2 | C3 | B | 57 | 29 | D4 | 7959 | 3 | Black | 1 | 0.045 | PE | PE | 93 | H |  | 1.081 | 0.522 | 0.433 | 2.871
PG-19-8-FIG-2-5_juin | 8 | FILET | 2 | C3 | B | 57 | 29 | D5 | 7960 | 1 | transparent | 1 | 0.21 | NA | NA | NA | NA | vide | 6.817 | 0.209 | 1.497 | 14.003
PG-19-8-FIG-2-5_juin | 8 | FILET | 2 | C3 | B | 57 | 29 | D6 | 7961 | 3 | transparent | 1 | 0.271 | NA | NA | NA | F |  | 3.848 | 1.725 | 4.796 | 12.753
PG-19-8-FIG-2-5_juin | 8 | FILET | 2 | C3 | B | 57 | 29 | D7 | 7962 | 3 | brown | 1 | 0.24 | PP | PP | 90 | H |  | 1.947 | 0.715 | 1.122 | 4.764
PG-19-8-FIG-2-5_juin | 8 | FILET | 2 | C3 | B | 57 | 29 | D8 | 7963 | 3 | Black | 1 | 0.051 | PP | PP | 77 | H |  | 2.231 | 0.547 | 0.962 | 5.024
PG-19-8-FIG-2-5_juin | 8 | FILET | 2 | C3 | B | 57 | 29 | E1 | 7964 | 3 | blue | 1 | 0.062 | PE | PE | 93 | F |  | 1.626 | 0.733 | 0.692 | 4.410
PG-19-8-FIG-2-5_juin | 8 | FILET | 2 | C3 | B | 57 | 29 | E2 | 7965 | 3 | Black | 1 | 0.066 | PE | PE | 93 | F |  | 1.460 | 0.389 | 0.505 | 3.159
PG-19-8-FIG-2-5_juin | 8 | FILET | 2 | C3 | B | 57 | 29 | E3 | 7966 | 3 | Black | 1 |  | PE | PE | 85 | F |  | 0.981 | 0.173 | 0.103 | 2.249
PG-19-8-FIG-2-5_juin | 8 | FILET | 2 | C3 | B | 57 | 29 | E4 | 7967 | 3 | Black | 1 | 0.067 | PS | PS | 77 | F |  | 1.257 | 0.460 | 0.490 | 3.199
PG-19-8-FIG-2-5_juin | 8 | FILET | 2 | C3 | B | 57 | 29 | E5 | 7968 | 3 | Black | 1 | 0.111 | PP | PP | 94 | L |  | 1.696 | 1.342 | 1.486 | 4.931
PG-19-8-FIG-2-5_juin | 8 | FILET | 2 | C3 | B | 57 | 29 | E6 | 7969 | 3 | grey | 1 | 0.085 | PE | PE | 93 | F |  | 2.390 | 1.075 | 1.477 | 6.153
PG-19-8-FIG-2-5_juin | 8 | FILET | 2 | C3 | B | 57 | 29 | E7 | 7970 | 3 | blue | 1 | 0.15 | NA | NA | NA | NA | perdue | 1.387 | 0.917 | 0.715 | 3.570
PG-19-8-FIG-2-5_juin | 8 | FILET | 2 | C3 | B | 57 | 29 | E8 | 7971 | 3 | White | 1 | 1.983 | PS | PS | 95 | Fo |  | 5.595 | 3.354 | 15.325 | 15.433
PG-19-8-FIG-2-5_juin | 8 | FILET | 2 | C3 | B | 57 | 29 | F1 | 7972 | 5 | White | 1 | 0.555 | PS | PS | 84 | Fo |  | 2.722 | 2.110 | 3.521 | 6.915
PG-19-8-FIG-2-5_juin | 8 | FILET | 2 | C3 | B | 57 | 29 | F2 | 7973 | 3 | Black | 1 | 0.6 | PE | PE | 95 | H | others peaks | 2.608 | 0.698 | 1.466 | 5.528
PG-19-8-FIG-2-5_juin | 8 | FILET | 2 | C3 | B | 57 | 29 | F3 | 7974 | 3 | Black | 1 | 0.043 | PE | PE | 70 | H | almost no signal | 1.252 | 0.367 | 0.270 | 2.562
PG-19-8-FIG-2-5_juin | 8 | FILET | 2 | C3 | B | 57 | 29 | F4 | 7975 | 3 | Black | 1 | 0.076 | PE | PE | 92 | F |  | 1.248 | 0.883 | 0.643 | 3.737
PG-19-8-FIG-2-5_juin | 8 | FILET | 2 | C3 | B | 57 | 29 | F5 | 7976 | 3 | grey | 1 | 0.695 | PS | PS | 72 | F |  | 5.512 | 2.415 | 9.347 | 13.491
PG-19-8-FIG-2-5_juin | 8 | FILET | 2 | C3 | B | 57 | 29 | F6 | 7977 | 3 | Black | 1 | 0.145 | PS | PS | 87 | F |  | 3.160 | 1.351 | 2.631 | 7.255
PG-19-8-FIG-2-5_juin | 8 | FILET | 2 | C3 | B | 57 | 29 | F7 | 7978 | 3 | Blue | 1 | 0.047 | PE | PE | 93 | H |  | 0.953 | 0.471 | 0.269 | 2.337
PG-19-8-FIG-2-5_juin | 8 | FILET | 2 | C3 | B | 57 | 29 | F8 | 7979 | 3 | Black | 1 | 0.36 | PP | PP | 92 | H | Copolymer | 2.286 | 0.687 | 0.984 | 4.842
PG-19-8-FIG-2-5_juin | 8 | FILET | 2 | C3 | B | 57 | 30 | A1 | 7980 | 5 | White | 1 | 0.105 | PE | PE | 77 | Fo | others peaks | 2.026 | 1.430 | 2.088 | 5.313
PG-19-8-FIG-2-5_juin | 8 | FILET | 2 | C3 | B | 57 | 30 | A2 | 7981 | 3 | Black | 2 | 0.074 | PP | PP | 84 | H |  | 1.036 | 0.679 | 0.515 | 2.934
PG-19-8-FIG-2-5_juin | 8 | FILET | 2 | C3 | B | 57 | 30 | A3 | 7982 | 3 | grey | 2 | 0.097 | PE | PE | 93 | H |  | 1.782 | 0.811 | 0.738 | 5.057
PG-19-8-FIG-2-5_juin | 8 | FILET | 2 | C3 | B | 57 | 30 | A4 | 7983 | 1 | orange | 2 | 0.098 | PP | PP | 90 | F |  | 3.490 | 0.355 | 1.094 | 7.447
PG-19-8-FIG-2-5_juin | 8 | FILET | 2 | C3 | B | 57 | 30 | A5 | 7984 | 1 | Black | 2 |  | NA | NA | na | NA | vide | 1.167 | 0.059 | 0.341 | 3.049
PG-19-8-FIG-2-5_juin | 8 | FILET | 2 | C3 | B | 57 | 30 | A6 | 7985 | 3 | Black | 2 | 0.037 | PE | PE | 92 | H |  | 2.275 | 0.387 | 3.586 | 7.242
PG-19-6-FIG-3-5_juin | 6 | FILET | 3 | C3 | A | 3 | 30 | A7 | 7986 | 3 | green | 1 | 2.214 | PE | PE | 97 | H |  | 3.369 | 1.728 | 0.413 | 7.535
PG-19-6-FIG-3-5_juin | 6 | FILET | 3 | C3 | A | 3 | 30 | A8 | 7987 | 1 | Blue | 1 | 0.04 | PP | PP | 75 | L |  | 1.132 | 0.059 | 0.119 | 2.492
PG-19-6-FIG-3-5_juin | 6 | FILET | 3 | C3 | A | 3 | 30 | A9 | 7988 | 1 | Blue | 1 |  | NA | NA | NA | NA | vide | 4.446 | 0.107 | 7.844 | 11.497
PG-19-6-FIG-1-5_juin | 6 | FILET | 1 | C3 | A | 7 | 30 | A10 | 7989 | 3 | grey | 1 | 5.234 | PP | PP | 91 | H |  | 7.373 | 2.691 | 23.701 | 19.595
PG-19-6-FIG-1-5_juin | 6 | FILET | 1 | C3 | A | 7 | 30 | A11 | 7990 | 4 | transparent | 1 | 13.501 | PP | PP | 96 | H |  | 2.364 | 4.247 | 2.500 | 6.389
PG-19-6-FIG-1-5_juin | 6 | FILET | 1 | C3 | A | 7 | 30 | A12 | 7991 | 4 | transparent | 1 | 1.775 | PP | PP | 98 | H |  | 6.562 | 1.441 | 6.798 | 11.211
PG-19-6-FIG-1-5_juin | 6 | FILET | 1 | C3 | A | 7 | 30 | B1 | 7992 | 3 | transparent | 1 | 0.51 | additives | calcium stearate | 78 | F |  | 5.068 | 2.150 | 12.914 | 13.663
PG-19-6-FIG-1-5_juin | 6 | FILET | 1 | C3 | A | 7 | 30 | B2 | 7993 | 3 | transparent | 1 | 0.85 | PS | PS | 92 | Fo |  | 3.959 | 3.566 | 7.326 | 14.396
PG-19-6-FIG-1-5_juin | 6 | FILET | 1 | C3 | A | 7 | 30 | B3 | 7994 | 3 | transparent | 1 | 0.733 | NA | NA | NA | F |  | NA | NA | NA | NA
PG-19-6-FIG-1-5_juin | 6 | FILET | 1 | C3 | A | 7 | 30 | B4 | 7995 | 4 | transparent | 1 | 1.618 | PP | PP | 88 | P | pellet | 2.097 | 1.572 | 2.515 | 6.026
PG-19-6-FIG-1-5_juin | 6 | FILET | 1 | C3 | B | 2 | 30 | B5 | 7996 | 3 | White | 1 | 0.864 | PS | PS | 75 | Fo |  | 3.972 | 3.525 | 10.611 | 12.107
PG-19-6-FIG-1-5_juin | 6 | FILET | 1 | C3 | B | 2 | 30 | B6 | 7997 | 3 | White | 1 | 0.28 | PS | PS | 79 | Fo |  | 3.011 | 2.223 | 5.604 | 9.749
PG-19-11-FIG-2-18_juin | 11 | FILET | 2 | C4 | A | 3 | 30 | B7 | 7998 | 3 | Black | 1 | 0.018 | PP | PP | 89 | H |  | 1.028 | 0.462 | 0.388 | 3.081
PG-19-11-FIG-2-18_juin | 11 | FILET | 2 | C4 | A | 3 | 30 | B8 | 7999 | 3 | White | 1 | 1.075 | PE | PE | 90 | F |  | 8.101 | 2.009 | 8.931 | 16.928
PG-19-11-FIG-2-18_juin | 11 | FILET | 2 | C4 | A | 3 | 30 | B9 | 8000 | 1 | Black | 2 | 0.039 | PE | PE | 92 | F |  | 1.835 | 0.289 | 0.646 | 4.302
PG-19-6-FIG-2-18_juin | 6 | FILET | 2 | C4 | A | 2 | 30 | B10 | 8001 | 1 | Black | 1 | 0.056 | PP | PP | 77 | F |  | NA | NA | NA | NA
PG-19-6-FIG-2-18_juin | 6 | FILET | 2 | C4 | A | 2 | 30 | B11 | 8002 | 3 | red | 1 | 1.926 | PE | PE | 92 | H |  | 2.576 | 1.323 | 4.134 | 10.557
PG-19-6-FIG-2-5_juin | 6 | FILET | 2 | C3 | A | 6 | 30 | B12 | 8003 | 3 | White | 1 | 0.172 | PE | PE | 95 | F |  | 4.263 | 1.258 | 3.036 | 7.198
PG-19-6-FIG-2-5_juin | 6 | FILET | 2 | C3 | A | 6 | 30 | C1 | 8004 | 3 | grey | 1 | 1.823 | PE | PE | 94 | H |  | 2.717 | 1.656 | 4.301 | 8.912
PG-19-6-FIG-2-5_juin | 6 | FILET | 2 | C3 | A | 6 | 30 | C2 | 8005 | 1 | Black | 1 | 0.161 | PP | PP | 89 | F |  | 3.863 | 0.160 | 1.520 | 19.400
PG-19-6-FIG-2-5_juin | 6 | FILET | 2 | C3 | A | 6 | 30 | C3 | 8006 | 1 | purple | 1 | 0.027 | NA | NA | NA | F |  | NA | NA | NA | NA
PG-19-6-FIG-2-5_juin | 6 | FILET | 2 | C3 | A | 6 | 30 | C4 | 8007 | 3 | White | 1 | 2.612 | PS | PS | 88 | Fo |  | 5.249 | 1.472 | 28.530 | 21.297
PG-19-6-FIG-2-5_juin | 6 | FILET | 2 | C3 | A | 6 | 30 | C5 | 8008 | 3 | White | 1 | 0.32 | PS | PS | 80 | Fo |  | 7.113 | 2.142 | 4.018 | 10.568
PG-19-8-FIG-1-18_juin | 8 | FILET | 1 | C4 | A | 20 | 30 | C6 | 8009 | 3 | green | 1 |  | NA | NA | NA | NA | vide | NA | NA | NA | NA
PG-19-8-FIG-1-18_juin | 8 | FILET | 1 | C4 | A | 20 | 30 | C7 | 8010 | 3 | Black | 1 | 0.051 | NA | NA | NA | NA | vide | 0.760 | 0.659 | 0.499 | 3.442
PG-19-8-FIG-1-18_juin | 8 | FILET | 1 | C4 | A | 20 | 30 | C8 | 8011 | 3 | Black | 1 | 0.572 | PP | PP | 80 | H |  | 1.115 | 0.864 | 1.694 | 6.665
PG-19-8-FIG-1-18_juin | 8 | FILET | 1 | C4 | A | 20 | 30 | C9 | 8012 | 3 | Black | 1 | 0.09 | PP | PP | 86 | F |  | 2.914 | 0.894 | 0.616 | 3.364
PG-19-8-FIG-1-18_juin | 8 | FILET | 1 | C4 | A | 20 | 30 | C10 | 8013 | 3 | green | 1 | 0.605 | PE | PE | 94 | H | others peaks | 1.272 | 1.011 | 1.017 | 3.907
PG-19-8-FIG-1-18_juin | 8 | FILET | 1 | C4 | A | 20 | 30 | C11 | 8014 | 3 | Yellow | 1 | 0.163 | NA | NA | NA | Fo |  | 1.570 | 0.878 | 1.142 | 4.434
PG-19-8-FIG-1-18_juin | 8 | FILET | 1 | C4 | A | 20 | 30 | C12 | 8015 | 5 | Black | 1 | 1.088 | PS | PS | 87 | H |  | 1.808 | 2.563 | 6.966 | 9.995
PG-19-8-FIG-1-18_juin | 8 | FILET | 1 | C4 | A | 20 | 30 | D1 | 8016 | 3 | Black | 1 | 0.398 | PE | PE | 97 | H |  | 3.601 | 0.601 | 1.067 | 6.418
PG-19-8-FIG-1-18_juin | 8 | FILET | 1 | C4 | A | 20 | 30 | D2 | 8017 | 3 | Yellow | 1 | 1.661 | PE | PE | 89 | H | PE:PP | 2.565 | 1.514 | 2.350 | 6.333
PG-19-8-FIG-1-18_juin | 8 | FILET | 1 | C4 | A | 20 | 30 | D3 | 8018 | 3 | Blue | 1 | 0.04 | PE | PE | 95 | F |  | 2.510 | 0.494 | 0.353 | 2.627
PG-19-8-FIG-1-18_juin | 8 | FILET | 1 | C4 | A | 20 | 30 | D4 | 8019 | 3 | Black | 1 | 0.283 | PP | PP | 88 | H |  | 1.083 | 1.539 | 1.272 | 5.624
PG-19-8-FIG-1-18_juin | 8 | FILET | 1 | C4 | A | 20 | 30 | D5 | 8020 | 2 | Blue | 1 | 3.938 | PE | PE | 96 | F |  | 1.727 | 4.768 | 26.800 | 22.937
PG-19-8-FIG-1-18_juin | 8 | FILET | 1 | C4 | A | 20 | 30 | D6 | 8021 | 3 | Black | 1 | 0.19 | PP | PP | 93 | H | PP:PE | 7.810 | 0.510 | 0.805 | 4.281
PG-19-8-FIG-1-18_juin | 8 | FILET | 1 | C4 | A | 20 | 30 | D7 | 8022 | 5 | Yellow | 1 | 0.511 | PS | PS | 87 | Fo |  | 1.358 | 0.895 | 4.394 | 7.938
PG-19-8-FIG-1-18_juin | 8 | FILET | 1 | C4 | A | 20 | 30 | D8 | 8023 | 2 | Blue | 1 | 0.36 | PE | PE | 98 | F |  | 2.567 | 1.909 | 4.687 | 12.256
PG-19-8-FIG-1-18_juin | 8 | FILET | 1 | C4 | A | 20 | 30 | D9 | 8024 | 3 | green | 1 | 0.903 | PP | PP | 96 | H |  | 3.123 | 2.229 | 5.093 | 12.274
PG-19-8-FIG-1-18_juin | 8 | FILET | 1 | C4 | A | 20 | 30 | D10 | 8025 | 3 | Black | 1 | 0.272 | PE | PE | 92 | F |  | 5.388 | 1.148 | 1.135 | 7.057
PG-19-8-FIG-1-18_juin | 8 | FILET | 1 | C4 | A | 20 | 30 | D11 | 8026 | 3 | Blue | 1 | 0.075 | PP | PP | 90 | H |  | 2.691 | 0.565 | 0.235 | 1.817
PG-19-8-FIG-1-18_juin | 8 | FILET | 1 | C4 | A | 20 | 30 | D12 | 8027 | 3 | Yellow | 1 | 0.278 | PP | PP | 92 | F |  | 0.694 | 0.606 | 1.973 | 7.879
PG-19-8-FIG-1-18_juin | 8 | FILET | 1 | C4 | A | 20 | 30 | E1 | 8027 | 2 | Blue | 1 | 0.071 | PE | PE | 96 | F |  | 2.702 | 1.095 | 0.730 | 3.962
PG-19-11-FIG-2-5_juin | 11 | FILET | 2 | C3 | B | 22 | 30 | E2 | 8029 | 3 | grey | 1 | 0.05 | PE | PE | 93 | H |  | 1.542 | 0.484 | 0.713 | 3.135
PG-19-11-FIG-2-5_juin | 11 | FILET | 2 | C3 | B | 22 | 30 | E3 | 8030 | 5 | brown | 1 | 2.273 | PS | PS | 95 | Fo |  | 1.130 | 0.746 | 6.223 | 8.921
PG-19-11-FIG-2-5_juin | 11 | FILET | 2 | C3 | B | 22 | 30 | E4 | 8031 | 5 | brown | 1 | 2.428 | PS | PS | 98 | Fo |  | 2.834 | 2.790 | 7.849 | 10.034
PG-19-11-FIG-2-5_juin | 11 | FILET | 2 | C3 | B | 22 | 30 | E5 | 8032 | 1 | green | 1 | 0.064 | PP | PP | 95 | L |  | NA | 3.247 | NA | NA
PG-19-11-FIG-2-5_juin | 11 | FILET | 2 | C3 | B | 22 | 30 | E6 | 8033 | 3 | blue | 1 | 0.066 | PP | PP | 88 | H |  | 0.962 | 0.039 | 0.298 | 2.545
PG-19-11-FIG-2-5_juin | 11 | FILET | 2 | C3 | B | 22 | 30 | E7 | 8034 | 3 | green | 1 | 0.032 | PE | PE | 92 | F |  | 0.745 | 0.563 | 0.128 | 1.813
PG-19-11-FIG-2-5_juin | 11 | FILET | 2 | C3 | B | 22 | 30 | E8 | 8035 | 3 | grey | 1 | 0.034 | PE | PE | 92 | F |  | 1.183 | 0.197 | 0.531 | 3.330
PG-19-11-FIG-2-5_juin | 11 | FILET | 2 | C3 | B | 22 | 30 | E9 | 8036 | 5 | brown | 1 | 0.298 | PS | PS | 90 | Fo |  | 2.979 | 0.585 | 5.296 | 8.373
PG-19-11-FIG-2-5_juin | 11 | FILET | 2 | C3 | B | 22 | 30 | E10 | 8037 | 2 | Yellow | 1 | 0.497 | PE | PE | 95 | F |  | 3.410 | 2.380 | 6.005 | 9.846
PG-19-11-FIG-2-5_juin | 11 | FILET | 2 | C3 | B | 22 | 30 | E11 | 8038 | 3 | Blue | 1 | 0.017 | PE | PE | 88 | H | others peaks | 1.435 | 2.543 | 0.274 | 3.327
PG-19-11-FIG-2-5_juin | 11 | FILET | 2 | C3 | B | 22 | 30 | E12 | 8039 | 3 | White | 1 | 0.79 | PS | PS | 96 | Fo |  | 4.826 | 0.161 | 10.843 | 13.349
PG-19-11-FIG-2-5_juin | 11 | FILET | 2 | C3 | B | 22 | 30 | F1 | 8040 | 3 | brown | 1 | 0.5 | PS | PS | 87 | Fo |  | 3.195 | 2.740 | 5.433 | 8.853
PG-19-11-FIG-2-5_juin | 11 | FILET | 2 | C3 | B | 22 | 30 | F2 | 8041 | 2 | Yellow | 1 | 1.02 | PE | PE | 95 | F |  | 8.178 | 2.463 | 20.504 | 21.284
PG-19-11-FIG-2-5_juin | 11 | FILET | 2 | C3 | B | 22 | 30 | F3 | 8042 | 2 | transparent | 1 | 0.571 | PE | PE | 87 | F |  | 7.753 | 3.397 | 27.234 | 21.203
PG-19-11-FIG-2-5_juin | 11 | FILET | 2 | C3 | B | 22 | 30 | F4 | 8043 | 2 | Yellow | 1 | 0.929 | PE | PE | 96 | F |  | 8.359 | 4.593 | 21.340 | 22.060
PG-19-11-FIG-2-5_juin | 11 | FILET | 2 | C3 | B | 22 | 30 | F5 | 8044 | 3 | orange | 1 | 16.331 | PE | PE | 97 | H |  | 8.243 | 3.192 | 20.503 | 19.660
PG-19-11-FIG-2-5_juin | 11 | FILET | 2 | C3 | B | 22 | 30 | F6 | 8045 | 5 | brown | 1 | 2.35 | PS | PS | 98 | Fo |  | 2.854 | 3.492 | 6.087 | 8.886
PG-19-11-FIG-2-5_juin | 11 | FILET | 2 | C3 | B | 22 | 30 | F7 | 8046 | 5 | Yellow | 2 | 0.229 | PS | PS | 83 | Fo |  | 2.525 | 2.843 | 3.194 | 6.628
PG-19-11-FIG-2-5_juin | 11 | FILET | 2 | C3 | B | 22 | 30 | F8 | 8047 | 3 | Black | 2 | 0.252 | PE | PE | 93 | H |  | 3.821 | 1.653 | 2.363 | 9.299
PG-19-11-FIG-2-5_juin | 11 | FILET | 2 | C3 | B | 22 | 30 | F9 | 8048 | 2 | Yellow | 2 | 0.957 | PE | PE | 95 | F |  | 4.037 | 1.208 | 7.486 | 11.323
PG-19-11-FIG-2-5_juin | 11 | FILET | 2 | C3 | B | 22 | 30 | F10 | 8049 | 3 | brown | 2 | 0.431 | PS | PS | 90 | Fo |  | 4.489 | 3.034 | 9.304 | 14.280
PG-19-11-FIG-2-5_juin | 11 | FILET | 2 | C3 | B | 22 | 30 | F11 | 8050 | 5 | green | 2 |  | NA | NA | NA | NA | vide | 0.782 | 2.593 | 0.441 | 2.398
PG-19-11-FIG-1-5_juin | 11 | FILET | 1 | C3 | A | 30 | 30 | F12 | 8051 | 5 | brown | 1 | 1.974 | PS | PS | 99 | Fo |  | 3.530 | 0.824 | 9.113 | 10.848
PG-19-11-FIG-1-5_juin | 11 | FILET | 1 | C3 | A | 30 | 30 | G1 | 8052 | 2 | Yellow | 1 | 0.231 | PE | PE | 92 | F | others peaks | 1.920 | 3.487 | 1.971 | 5.519
PG-19-11-FIG-1-5_juin | 11 | FILET | 1 | C3 | A | 30 | 30 | G2 | 8053 | 5 | White | 1 | 1.817 | PS | PS | 97 | Fo |  | 3.471 | 1.474 | 9.068 | 10.757
PG-19-11-FIG-1-5_juin | 11 | FILET | 1 | C3 | A | 30 | 30 | G3 | 8054 | 1 | Black | 1 | 0.011 | NA | NA | NA | NA | vide | 1.901 | 3.387 | 0.167 | 3.988
PG-19-11-FIG-1-5_juin | 11 | FILET | 1 | C3 | A | 30 | 30 | G4 | 8055 | 2 | Black | 1 |  | NA | NA | NA | H | pas possible d'en prendre | 1.954 | 0.131 | 1.515 | 6.379
PG-19-11-FIG-1-5_juin | 11 | FILET | 1 | C3 | A | 30 | 30 | G5 | 8056 | 3 | transparent | 1 | 0.123 | NA | NA | NA | F |  | 4.171 | 0.977 | 3.427 | 11.057
PG-19-11-FIG-1-5_juin | 11 | FILET | 1 | C3 | A | 30 | 30 | G6 | 8057 | 1 | Black | 1 | 0.02 | PE | PE | 93 | H |  | 2.151 | 1.027 | 0.441 | 5.036
PG-19-11-FIG-1-5_juin | 11 | FILET | 1 | C3 | A | 30 | 30 | G7 | 8058 | 3 | Black | 1 | 0.045 | NA | NA | NA | H |  | 0.885 | 0.216 | 0.285 | 2.737
PG-19-11-FIG-1-5_juin | 11 | FILET | 1 | C3 | A | 30 | 30 | G8 | 8059 | 3 | White | 1 | 0.11 | PS | PS | 70 | F |  | 2.774 | 0.432 | 3.552 | 7.502
PG-19-11-FIG-1-5_juin | 11 | FILET | 1 | C3 | A | 30 | 30 | G9 | 8060 | 3 | green | 1 | 2.277 | asphalt | asphalt | 96 | F |  | 6.028 | 2.036 | 5.930 | 15.113
PG-19-11-FIG-1-5_juin | 11 | FILET | 1 | C3 | A | 30 | 30 | G10 | 8061 | 5 | red | 1 |  | NA | NA | NA | NA |  | 3.696 | 1.752 | 9.899 | 11.367
PG-19-11-FIG-1-5_juin | 11 | FILET | 1 | C3 | A | 30 | 30 | G11 | 8062 | 1 | red | 1 | 3.262 | PS | PS | 93 | Fo |  | 2.575 | 3.892 | 0.148 | 5.821
PG-19-11-FIG-1-5_juin | 11 | FILET | 1 | C3 | A | 30 | 30 | G12 | 8063 | 3 | Black | 1 | 0.018 | additives | weston 619 | 72 | H |  | 0.615 | 0.038 | 0.256 | 2.018
PG-19-11-FIG-1-5_juin | 11 | FILET | 1 | C3 | A | 30 | 30 | H1 | 8064 | 4 | transparent | 1 | 1.511 | PP | PP | 96 | H |  | 2.526 | 0.611 | 3.719 | 7.897
PG-19-11-FIG-1-5_juin | 11 | FILET | 1 | C3 | A | 30 | 30 | H2 | 8065 | 3 | Black | 1 | 0.166 | asphalt | asphalt | 97 | H |  | 1.508 | 2.612 | 0.963 | 4.203
PG-19-11-FIG-1-5_juin | 11 | FILET | 1 | C3 | A | 30 | 30 | H3 | 8066 | 3 | Yellow | 1 | 1.977 | PE | PE | 93 | Fo |  | 3.593 | 1.067 | 6.631 | 12.162
PG-19-11-FIG-1-5_juin | 11 | FILET | 1 | C3 | A | 30 | 30 | H4 | 8067 | 5 | White | 1 | 2.285 | PS | PS | 87 | Fo |  | 3.527 | 2.340 | 9.177 | 10.858
PG-19-11-FIG-1-5_juin | 11 | FILET | 1 | C3 | A | 30 | 30 | H5 | 8068 | 1 | Blue | 1 | 0.015 | PE | PE | 94 | Fo |  | 2.144 | 3.529 | 0.356 | 4.485
PG-19-11-FIG-1-5_juin | 11 | FILET | 1 | C3 | A | 30 | 30 | H6 | 8069 | 3 | Blue | 1 | 0.049 | NA | NA | NA | H | trop petite | 1.108 | 0.316 | 0.510 | 2.787
PG-19-11-FIG-1-5_juin | 11 | FILET | 1 | C3 | A | 30 | 30 | H7 | 8070 | 3 | Black | 1 | 0.03 | PE | PE | 92 | H |  | 0.380 | 0.549 | 0.075 | 1.106
PG-19-11-FIG-1-5_juin | 11 | FILET | 1 | C3 | A | 30 | 30 | H8 | 8071 | 2 | transparent | 1 | 0.082 | NA | NA | NA | Fo |  | 3.677 | 0.314 | 2.804 | 7.976
PG-19-11-FIG-1-5_juin | 11 | FILET | 1 | C3 | A | 30 | 30 | H9 | 8072 | 3 | Black | 1 | 0.057 | PE | PE | 96 | Fo |  | 0.974 | 0.965 | 0.509 | 2.889
PG-19-11-FIG-1-5_juin | 11 | FILET | 1 | C3 | A | 30 | 30 | H10 | 8073 | 5 | White | 1 | 1.65 | PS | PS | 86 | Fo |  | 3.347 | 3.238 | 7.967 | 10.275
PG-19-11-FIG-1-5_juin | 11 | FILET | 1 | C3 | A | 30 | 30 | H11 | 8074 | 3 | Black | 1 |  | NA | NA | NA | H | trop petite | 1.126 | 0.543 | 0.427 | 2.803
PG-19-11-FIG-1-5_juin | 11 | FILET | 1 | C3 | A | 30 | 30 | H12 | 8075 | 3 | green | 1 | 0.064 | asphalt | asphalt | 93 | H | others peaks | 0.741 | 0.516 | 0.247 | 1.939
PG-19-11-FIG-1-5_juin | 11 | FILET | 1 | C3 | A | 30 | 31 | A1 | 8076 | 3 | Black | 1 | 0.041 | PP | PP | 87 | H | PP:PE | 0.738 | 0.730 | 0.468 | 2.836
PG-19-11-FIG-1-5_juin | 11 | FILET | 1 | C3 | A | 30 | 31 | A2 | 8077 | 1 | transparent | 1 | 0.032 | NA | NA | NA | NA | vide | 2.170 | 0.152 | 0.138 | 2.413
PG-19-11-FIG-1-5_juin | 11 | FILET | 1 | C3 | A | 30 | 31 | A3 | 8078 | 3 | transparent | 1 |  | NA | NA | NA | NA | vide | 0.708 | 0.501 | 0.283 | 2.130
PG-19-11-FIG-1-5_juin | 11 | FILET | 1 | C3 | A | 30 | 31 | A4 | 8079 | 3 | Yellow | 2 | 0.075 | PE | PE | 96 | F | kodak epolene | 1.114 | 0.563 | 0.473 | 2.804
PG-19-11-FIG-1-5_juin | 11 | FILET | 1 | C3 | A | 30 | 31 | A5 | 8080 | 3 | Yellow | 2 | 0.216 | PE | PE | 96 | F | Slip-avd SL-26 | 1.281 | 0.791 | 1.041 | 4.182
PG-19-8-FIG-3-18_juin | 8 | FILET | 3 | C4 | B | 21 | 31 | A6 | 8081 | 5 | green | 1 | 0.137 | PE | PE | 97 | H |  | 0.635 | 0.630 | 0.332 | 2.093
PG-19-8-FIG-3-18_juin | 8 | FILET | 3 | C4 | B | 21 | 31 | A7 | 8082 | 3 | Blue | 1 | 0.15 | PE | PE | 95 | H |  | 1.923 | 0.828 | 0.984 | 4.872
PG-19-8-FIG-3-18_juin | 8 | FILET | 3 | C4 | B | 21 | 31 | A8 | 8083 | 3 | Black | 1 | 0.55 | PS | PS | 77 | Fo |  | 4.236 | 2.515 | 7.098 | 13.548
PG-19-8-FIG-3-18_juin | 8 | FILET | 3 | C4 | B | 21 | 31 | A9 | 8084 | 3 | Black | 1 | 0.564 | PS | PS | 76 | Fo |  | 3.717 | 2.658 | 7.083 | 11.142
PG-19-8-FIG-3-18_juin | 8 | FILET | 3 | C4 | B | 21 | 31 | A10 | 8085 | 3 | green | 1 | 0.38 | PE | PE | 98 | H |  | 1.664 | 1.101 | 1.337 | 4.470
PG-19-8-FIG-3-18_juin | 8 | FILET | 3 | C4 | B | 21 | 31 | A11 | 8086 | 2 | Yellow | 1 | 0.502 | PE | PE | 97 | H |  | 2.512 | 1.499 | 2.821 | 6.813
PG-19-8-FIG-3-18_juin | 8 | FILET | 3 | C4 | B | 21 | 31 | A12 | 8087 | 2 | Yellow | 1 | 0.057 | PE | PE | 91 | F |  | 2.958 | 1.705 | 3.701 | 8.033
PG-19-8-FIG-3-18_juin | 8 | FILET | 3 | C4 | B | 21 | 31 | B1 | 8088 | 3 | Black | 1 | 0.159 | PP | PP | 91 | H | PP:PE | 0.982 | 0.653 | 0.422 | 2.644
PG-19-8-FIG-3-18_juin | 8 | FILET | 3 | C4 | B | 21 | 31 | B2 | 8089 | 2 | green | 1 | 0.049 | PP | PP | 90 | L |  | 2.372 | 0.473 | 0.794 | 4.955
PG-19-8-FIG-3-18_juin | 8 | FILET | 3 | C4 | B | 21 | 31 | B3 | 8090 | 3 | Black | 1 | 0.409 | PP | PP | 84 | H | PP:PE | 2.389 | 1.339 | 2.073 | 6.276
PG-19-8-FIG-3-18_juin | 8 | FILET | 3 | C4 | B | 21 | 31 | B4 | 8091 | 3 | Blue | 1 | 0.143 | PE | PE | 93 | H |  | 1.512 | 0.940 | 0.902 | 3.821
PG-19-8-FIG-3-18_juin | 8 | FILET | 3 | C4 | B | 21 | 31 | B5 | 8092 | 3 | green | 1 | 0.657 | PP | PP | 97 | H |  | 2.839 | 1.134 | 2.358 | 6.677
PG-19-8-FIG-3-18_juin | 8 | FILET | 3 | C4 | B | 21 | 31 | B6 | 8093 | 5 | White | 1 | 1.143 | PS | PS | 83 | Fo |  | 5.209 | 4.884 | 19.603 | 16.000
PG-19-8-FIG-3-18_juin | 8 | FILET | 3 | C4 | B | 21 | 31 | B7 | 8094 | 3 | Blue | 2 | 0.105 | PE | PE | 94 | F |  | 1.347 | 0.570 | 0.469 | 3.149
PG-19-8-FIG-3-18_juin | 8 | FILET | 3 | C4 | B | 21 | 31 | B8 | 8095 | 1 | transparent | 2 | 0.878 | PP | PP | 95 | L |  | 7.011 | 0.524 | 3.409 | 14.794
PG-19-8-FIG-3-18_juin | 8 | FILET | 3 | C4 | B | 21 | 31 | B9 | 8096 | 2 | Blue | 2 | 0.073 | PE | PE | 96 | H |  | 1.110 | 0.852 | 0.683 | 3.431
PG-19-8-FIG-3-18_juin | 8 | FILET | 3 | C4 | B | 21 | 31 | B10 | 8097 | 3 | green | 2 | 0.02 | PP | PP | 89 | H |  | 1.399 | 0.653 | 0.528 | 4.277
PG-19-8-FIG-3-18_juin | 8 | FILET | 3 | C4 | B | 21 | 31 | B11 | 8098 | 3 | green | 2 | 0.311 | PE | PE | 97 | H |  | 1.322 | 1.021 | 0.872 | 3.527
PG-19-8-FIG-3-18_juin | 8 | FILET | 3 | C4 | B | 21 | 31 | B12 | 8099 | 3 | green | 2 | 0.114 | PP | PP | 91 | H |  | 1.909 | 0.386 | 0.656 | 4.237
PG-19-8-FIG-3-18_juin | 8 | FILET | 3 | C4 | B | 21 | 31 | C1 | 8100 | 1 | green | 2 | 0.076 | PP | PP | 92 | L |  | 1.657 | 0.294 | 0.373 | 3.664
PG-19-8-FIG-3-18_juin | 8 | FILET | 3 | C4 | B | 21 | 31 | C2 | 8101 | 3 | green | 2 | 0.421 | PE | PE | 96 | H |  | 1.464 | 0.621 | 0.845 | 4.017
PG-19-8-FIG-2-18_juin | 8 | FILET | 2 | C4 | A | 24 | 31 | C3 | 8102 | 3 | White | 1 | 0.483 | PS | PS | 88 | Fo |  | 4.660 | 3.086 | 11.801 | 14.883
PG-19-8-FIG-2-18_juin | 8 | FILET | 2 | C4 | A | 24 | 31 | C4 | 8103 | 3 | White | 1 | 0.178 | PS | PS | 86 | Fo |  | 2.785 | 1.529 | 3.244 | 7.478
PG-19-8-FIG-2-18_juin | 8 | FILET | 2 | C4 | A | 24 | 31 | C5 | 8104 | 2 | Yellow | 1 | 1.187 | PE | PE | 96 | F |  | 5.003 | 3.387 | 9.285 | 13.342
PG-19-8-FIG-2-18_juin | 8 | FILET | 2 | C4 | A | 24 | 31 | C6 | 8105 | 3 | grey | 1 | 0.298 | PE | PE | 92 | H |  | 2.169 | 1.027 | 1.413 | 5.395
PG-19-8-FIG-2-18_juin | 8 | FILET | 2 | C4 | A | 24 | 31 | C7 | 8106 | 3 | Black | 1 | 0.657 | PP | PP | 83 | H |  | 3.723 | 0.552 | 2.614 | 11.303
PG-19-8-FIG-2-18_juin | 8 | FILET | 2 | C4 | A | 24 | 31 | C8 | 8107 | 3 | Black | 1 | 1.1 | PE | PE | 94 | H |  | 3.866 | 1.511 | 4.164 | 8.802
PG-19-8-FIG-2-18_juin | 8 | FILET | 2 | C4 | A | 24 | 31 | C9 | 8108 | 3 | green | 1 | 1.6 | PE | PE | 95 | H |  | 3.040 | 1.603 | 3.719 | 7.782
PG-19-8-FIG-2-18_juin | 8 | FILET | 2 | C4 | A | 24 | 31 | C10 | 8109 | 3 | Blue | 1 | 0.338 | PE | PE | 94 | H |  | 2.210 | 1.571 | 2.341 | 5.790
PG-19-8-FIG-2-18_juin | 8 | FILET | 2 | C4 | A | 24 | 31 | C11 | 8110 | 3 | green | 1 | 1.13 | PE | PE | 93 | H |  | 7.238 | 0.844 | 6.924 | 17.556
PG-19-8-FIG-2-18_juin | 8 | FILET | 2 | C4 | A | 24 | 31 | C12 | 8111 | 3 | White | 1 | 1.42 | PS | PS | 87 | Fo |  | 5.847 | 2.078 | 12.473 | 16.870
PG-19-8-FIG-2-18_juin | 8 | FILET | 2 | C4 | A | 24 | 31 | D1 | 8112 | 3 | Yellow | 1 | 6.284 | PP | PP | 98 | H |  | 4.049 | 2.971 | 9.327 | 11.455
PG-19-8-FIG-2-18_juin | 8 | FILET | 2 | C4 | A | 24 | 31 | D2 | 8113 | 3 | green | 1 | 0.462 | PE | PE | 92 | H |  | 2.898 | 1.235 | 3.613 | 10.124
PG-19-8-FIG-2-18_juin | 8 | FILET | 2 | C4 | A | 24 | 31 | D3 | 8114 | 5 | White | 1 | 2.964 | PS | PS | 95 | Fo |  | 5.786 | 3.549 | 17.633 | 16.664
PG-19-8-FIG-2-18_juin | 8 | FILET | 2 | C4 | A | 24 | 31 | D4 | 8115 | 5 | White | 1 | 2.385 | PS | PS | 88 | Fo |  | 5.563 | 3.831 | 15.532 | 14.765
PG-19-8-FIG-2-18_juin | 8 | FILET | 2 | C4 | A | 24 | 31 | D5 | 8116 | 5 | Black | 1 | 0.457 | PS | PS | 93 | Fo | noir | 4.019 | 3.676 | 11.425 | 12.983
PG-19-8-FIG-2-18_juin | 8 | FILET | 2 | C4 | A | 24 | 31 | D6 | 8117 | 3 | White | 1 | 0.375 | PE | PE | 94 | F |  | 3.005 | 0.693 | 1.399 | 6.897
PG-19-8-FIG-2-18_juin | 8 | FILET | 2 | C4 | A | 24 | 31 | D7 | 8118 | 3 | green | 1 | 0.475 | PP | PP | 95 | F |  | 3.496 | 1.545 | 3.939 | 8.364
PG-19-8-FIG-2-18_juin | 8 | FILET | 2 | C4 | A | 24 | 31 | D8 | 8119 | 2 | green | 1 | 0.09 | PE | PE | 94 | H |  | 1.153 | 0.672 | 0.620 | 3.142
PG-19-8-FIG-2-18_juin | 8 | FILET | 2 | C4 | A | 24 | 31 | D9 | 8120 | 3 | grey | 1 | 0.15 | PE | PE | 93 | H |  | 2.127 | 0.496 | 0.533 | 4.585
PG-19-8-FIG-2-18_juin | 8 | FILET | 2 | C4 | A | 24 | 31 | D10 | 8121 | 3 | green | 1 | 0.154 | PE | PE | 93 | H | AC 715 | 1.362 | 0.717 | 0.777 | 3.688
PG-19-8-FIG-2-18_juin | 8 | FILET | 2 | C4 | A | 24 | 31 | D11 | 8122 | 3 | Black | 1 | 0.097 | PE | PE | 92 | H |  | 1.588 | 0.455 | 0.556 | 3.755
PG-19-8-FIG-2-18_juin | 8 | FILET | 2 | C4 | A | 24 | 31 | D12 | 8123 | 3 | Black | 1 | 0.1 | PE | PE | 93 | H | AC 715 | 1.607 | 0.349 | 0.460 | 3.393
PG-19-8-FIG-2-18_juin | 8 | FILET | 2 | C4 | A | 24 | 31 | E1 | 8124 | 3 | Blue | 1 | 0.132 | PP | PP | 89 | H | PP:PE | 1.692 | 0.521 | 0.625 | 3.754
PG-19-8-FIG-2-18_juin | 8 | FILET | 2 | C4 | A | 24 | 31 | E2 | 8125 | 3 | Black | 1 | 0.211 | PP | PP | 88 | H | PP:PE | 1.463 | 0.846 | 0.992 | 3.948
PG-19-8-FIG-1-5_juin | 8 | FILET | 1 | C3 | B | 56 | 31 | E3 | 8126 | 1 | green | 1 | 0.198 | PE | PE | 93 | L |  | 6.214 | 0.276 | 2.225 | 22.993
PG-19-8-FIG-1-5_juin | 8 | FILET | 1 | C3 | B | 56 | 31 | E4 | 8127 | 3 | Blue | 1 | 3.635 | PE | PE | 93 | H |  | 6.317 | 1.998 | 12.181 | 20.030
PG-19-8-FIG-1-5_juin | 8 | FILET | 1 | C3 | B | 56 | 31 | E5 | 8128 | 3 | Blue | 1 |  | NA | NA | NA | NA | vide | 2.402 | 0.775 | 1.534 | 5.962
PG-19-8-FIG-1-5_juin | 8 | FILET | 1 | C3 | B | 56 | 31 | E6 | 8129 | 2 | transparent | 1 | 2.005 | PE | PE | 96 | F |  | 5.623 | 3.953 | 15.761 | 15.878
PG-19-8-FIG-1-5_juin | 8 | FILET | 1 | C3 | B | 56 | 31 | E7 | 8130 | 3 | White | 1 | 0.078 | NA | NA | NA | NA | vide | 0.985 | 0.646 | 0.456 | 2.644
PG-19-8-FIG-1-5_juin | 8 | FILET | 1 | C3 | B | 56 | 31 | E8 | 8131 | 3 | White | 1 |  | NA | NA | NA | NA | vide | 1.011 | 0.585 | 0.467 | 2.710
PG-19-8-FIG-1-5_juin | 8 | FILET | 1 | C3 | B | 56 | 31 | E9 | 8132 | 3 | grey | 1 | 0.109 | PE | PE | 93 | H |  | 2.221 | 0.479 | 1.023 | 4.990
PG-19-8-FIG-1-5_juin | 8 | FILET | 1 | C3 | B | 56 | 31 | E10 | 8133 | 1 | Blue | 1 | 0.028 | PP | PP | 74 | L | PP:PE | 3.253 | 0.152 | 0.694 | 7.766
PG-19-8-FIG-1-5_juin | 8 | FILET | 1 | C3 | B | 56 | 31 | E11 | 8134 | 3 | Black | 1 | 0.048 | PS | PS | 75 | H |  | 1.541 | 0.785 | 0.950 | 3.964
PG-19-8-FIG-1-5_juin | 8 | FILET | 1 | C3 | B | 56 | 31 | E12 | 8135 | 3 | transparent | 1 | 0.263 | PE | PE | 93 | F |  | 3.001 | 0.475 | 1.231 | 6.898
PG-19-8-FIG-1-5_juin | 8 | FILET | 1 | C3 | B | 56 | 31 | F1 | 8136 | 4 | green | 1 | 0.469 | PE | PE | 97 | H |  | 1.482 | 0.891 | 1.117 | 4.219
PG-19-8-FIG-1-5_juin | 8 | FILET | 1 | C3 | B | 56 | 31 | F2 | 8137 | 3 | Blue | 1 |  | NA | NA | NA | NA | vide | 1.418 | 0.575 | 0.551 | 3.607
PG-19-8-FIG-1-5_juin | 8 | FILET | 1 | C3 | B | 56 | 31 | F3 | 8138 | 1 | Black | 1 |  | NA | NA | NA | NA | vide | NA | NA | NA | NA
PG-19-8-FIG-1-5_juin | 8 | FILET | 1 | C3 | B | 56 | 31 | F4 | 8139 | 3 | green | 1 |  | NA | NA | NA | NA | vide | 3.539 | 1.560 | 4.734 | 8.814
PG-19-8-FIG-1-5_juin | 8 | FILET | 1 | C3 | B | 56 | 31 | F5 | 8140 | 5 | White | 1 | 0.365 | PS | PS | 76 | Fo |  | 2.808 | 2.248 | 4.656 | 8.126
PG-19-8-FIG-1-5_juin | 8 | FILET | 1 | C3 | B | 56 | 31 | F6 | 8141 | 3 | White | 1 | 0.298 | PS | PS | 79 | Fo |  | 3.793 | 2.219 | 4.722 | 10.806
PG-19-8-FIG-1-5_juin | 8 | FILET | 1 | C3 | B | 56 | 31 | F7 | 8142 | 3 | White | 1 | 0.294 | NA | NA | NA | Fo |  | 2.822 | 1.632 | 3.620 | 7.645
PG-19-8-FIG-1-5_juin | 8 | FILET | 1 | C3 | B | 56 | 31 | F8 | 8143 | 3 | Black | 1 | 0.171 | PE | PE | 93 | H |  | 1.744 | 1.387 | 1.392 | 4.817
PG-19-8-FIG-1-5_juin | 8 | FILET | 1 | C3 | B | 56 | 31 | F9 | 8144 | 3 | White | 1 | 1.092 | PS | PS | 83 | Fo |  | 6.209 | 3.216 | 12.652 | 14.858
PG-19-8-FIG-1-5_juin | 8 | FILET | 1 | C3 | B | 56 | 31 | F10 | 8145 | 4 | White | 1 |  | PP | PP | 97 | H |  | 1.049 | 0.717 | 0.516 | 2.861
PG-19-8-FIG-1-5_juin | 8 | FILET | 1 | C3 | B | 56 | 31 | F11 | 8146 | 1 | Black | 1 | 0.087 | polydienes | PBS | 91 | F | kraton, polybutadiene-styrene | 2.356 | 0.212 | 0.589 | 5.843
PG-19-8-FIG-1-5_juin | 8 | FILET | 1 | C3 | B | 56 | 31 | F12 | 8147 | 3 | Blue | 1 | 2.261 | PE | PE | 95 | H |  | 5.683 | 2.019 | 7.814 | 12.756
PG-19-8-FIG-1-5_juin | 8 | FILET | 1 | C3 | B | 56 | 31 | G1 | 8148 | 3 | Black | 1 | 0.06 | NA | NA | NA | NA | vide | 1.562 | 0.620 | 0.640 | 3.853
PG-19-8-FIG-1-5_juin | 8 | FILET | 1 | C3 | B | 56 | 31 | G2 | 8149 | 1 | Black | 1 | 0.043 | PP | PP | 94 | L |  | NA | NA | NA | NA
PG-19-8-FIG-1-5_juin | 8 | FILET | 1 | C3 | B | 56 | 31 | G3 | 8150 | 3 | Black | 1 | 0.244 | PP | PP | 95 | H |  | 1.787 | 1.101 | 1.349 | 4.928
PG-19-8-FIG-1-5_juin | 8 | FILET | 1 | C3 | B | 56 | 31 | G4 | 8151 | 3 | White | 1 | 0.368 | NA | NA | NA | Fo |  | 2.914 | 1.870 | 3.830 | 7.765
PG-19-8-FIG-1-5_juin | 8 | FILET | 1 | C3 | B | 56 | 31 | G5 | 8152 | 3 | brown | 1 | 3.156 | PE | PE | 93 | H |  | 4.326 | 2.075 | 7.366 | 11.445
PG-19-8-FIG-1-5_juin | 8 | FILET | 1 | C3 | B | 56 | 31 | G6 | 8153 | 3 | Yellow | 1 | 0.51 | PS | PS | 95 | H |  | 1.617 | 1.078 | 1.328 | 4.706
PG-19-8-FIG-1-5_juin | 8 | FILET | 1 | C3 | B | 56 | 31 | G7 | 8154 | 3 | White | 1 | 0.118 | NA | NA | NA | NA |  | 1.927 | 0.570 | 0.808 | 4.445
PG-19-8-FIG-1-5_juin | 8 | FILET | 1 | C3 | B | 56 | 31 | G8 | 8155 | 5 | Black | 1 | 0.781 | NA | NA | NA | NA |  | 1.729 | 1.312 | 1.609 | 4.936
PG-19-8-FIG-1-5_juin | 8 | FILET | 1 | C3 | B | 56 | 31 | G9 | 8156 | 3 | White | 1 | 0.134 | non_plastic | Aragonite | 84 | F |  | 1.995 | 0.694 | 1.072 | 4.388
PG-19-8-FIG-1-5_juin | 8 | FILET | 1 | C3 | B | 56 | 31 | G10 | 8157 | 3 | brown | 1 | 1.584 | PE | PE | 81 | H |  | 2.733 | 1.936 | 3.962 | 7.935
PG-19-8-FIG-1-5_juin | 8 | FILET | 1 | C3 | B | 56 | 31 | G11 | 8158 | 3 | blue | 1 |  | NA | NA | NA | NA | perdue | 0.998 | 0.381 | 0.258 | 2.464
PG-19-8-FIG-1-5_juin | 8 | FILET | 1 | C3 | B | 56 | 31 | G12 | 8159 | 5 | White | 1 | 0.285 | PS | PS | 74 | Fo |  | 2.877 | 2.463 | 4.666 | 8.097
PG-19-8-FIG-1-5_juin | 8 | FILET | 1 | C3 | B | 56 | 31 | H1 | 8160 | 3 | Black | 1 | 0.541 | PE | PE | 96 | H |  | 1.408 | 1.417 | 1.301 | 4.594
PG-19-8-FIG-1-5_juin | 8 | FILET | 1 | C3 | B | 56 | 31 | H2 | 8161 | 2 | transparent | 1 |  | PE | PE | 97 | F |  | 2.167 | 0.721 | 1.573 | 5.678
PG-19-8-FIG-1-5_juin | 8 | FILET | 1 | C3 | B | 56 | 31 | H3 | 8162 | 2 | transparent | 1 | 0.144 | PE | PE | 95 | F |  | 3.008 | 2.088 | 5.056 | 9.505
PG-19-8-FIG-1-5_juin | 8 | FILET | 1 | C3 | B | 56 | 31 | H4 | 8163 | 3 | Black | 1 | 0.515 | PE | PE | 93 | H |  | 2.750 | 1.379 | 3.194 | 8.577
PG-19-8-FIG-1-5_juin | 8 | FILET | 1 | C3 | B | 56 | 31 | H5 | 8164 | 2 | red | 1 | 0.077 | NA | NA | NA | H |  | 1.750 | 0.706 | 0.765 | 4.058
PG-19-8-FIG-1-5_juin | 8 | FILET | 1 | C3 | B | 56 | 31 | H6 | 8165 | 5 | White | 1 | 0.348 | PS | PS | 79 | Fo |  | 2.499 | 1.973 | 3.522 | 6.906
PG-19-8-FIG-1-5_juin | 8 | FILET | 1 | C3 | B | 56 | 31 | H7 | 8166 | 3 | White | 1 | 0.248 | NA | NA | NA | Fo | trop sale | 2.686 | 1.450 | 2.952 | 6.973
PG-19-8-FIG-1-5_juin | 8 | FILET | 1 | C3 | B | 56 | 31 | H8 | 8167 | 3 | brown | 1 | 0.294 | PS | PS | 81 | Fo |  | 2.041 | 1.223 | 2.373 | 6.505
PG-19-8-FIG-1-5_juin | 8 | FILET | 1 | C3 | B | 56 | 31 | H9 | 8168 | 2 | Black | 1 | 0.388 | asphalt | asphalt | 97 | H | elastique | 3.752 | 0.624 | 1.666 | 8.140
PG-19-8-FIG-1-5_juin | 8 | FILET | 1 | C3 | B | 56 | 31 | H10 | 8169 | 3 | purple | 1 | 0.263 | PE | PE | 94 | H | kodak epolene | 1.307 | 0.937 | 0.788 | 3.361
PG-19-8-FIG-1-5_juin | 8 | FILET | 1 | C3 | B | 56 | 31 | H11 | 8170 | 2 | Blue | 1 | 0.071 | PE | PE | 94 | F | kodak epolene | 0.951 | 0.692 | 0.633 | 3.222
PG-19-8-FIG-1-5_juin | 8 | FILET | 1 | C3 | B | 56 | 31 | H12 | 8171 | 3 | Black | 1 | 0.064 | PP | PP | 88 | H |  | 1.348 | 0.333 | 0.441 | 3.572
PG-19-8-FIG-1-5_juin | 8 | FILET | 1 | C3 | B | 56 | 32 | A1 | 8172 | 3 | grey | 1 | 0.048 | PE | PE | 93 | H |  | 1.236 | 0.700 | 0.593 | 3.534
PG-19-8-FIG-1-5_juin | 8 | FILET | 1 | C3 | B | 56 | 32 | A2 | 8173 | 1 | Black | 1 | 0.158 | PP | PP | 82 | H |  | 2.516 | 0.276 | 0.698 | 5.642
PG-19-8-FIG-1-5_juin | 8 | FILET | 1 | C3 | B | 56 | 32 | A3 | 8174 | 2 | transparent | 1 | 0.578 | PE | PE | 92 | F | AC 715 | 5.458 | 2.754 | 9.680 | 16.690
PG-19-8-FIG-1-5_juin | 8 | FILET | 1 | C3 | B | 56 | 32 | A4 | 8175 | 3 | Black | 1 | 0.292 | PE | PE | 94 | H |  | 3.210 | 1.310 | 2.506 | 9.322
PG-19-8-FIG-1-5_juin | 8 | FILET | 1 | C3 | B | 56 | 32 | A5 | 8176 | 3 | green | 1 | 0.079 | PE | PE | 91 | H | AC 715 | 1.599 | 0.797 | 0.719 | 4.783
PG-19-8-FIG-1-5_juin | 8 | FILET | 1 | C3 | B | 56 | 32 | A6 | 8177 | 3 | Black | 1 | 0.16 | PE | PE | 93 | H | AC 715 | 2.236 | 0.889 | 0.986 | 4.729
PG-19-8-FIG-1-5_juin | 8 | FILET | 1 | C3 | B | 56 | 32 | A7 | 8178 | 3 | grey | 1 | 0.067 | PE | PE | 90 | H |  | 1.392 | 0.556 | 0.607 | 3.580
PG-19-8-FIG-1-5_juin | 8 | FILET | 1 | C3 | B | 56 | 32 | A8 | 8179 | 3 | Black | 1 | 0.35 | PS | PS | 83 | F |  | 4.650 | 2.642 | 8.822 | 12.654
PG-19-8-FIG-1-5_juin | 8 | FILET | 1 | C3 | B | 56 | 32 | A9 | 8180 | 3 | Black | 1 | 0.225 | additives | weston 619 | 87 | H | kodak epolene | 1.347 | 1.166 | 1.034 | 3.910
PG-19-8-FIG-1-5_juin | 8 | FILET | 1 | C3 | B | 56 | 32 | A10 | 8181 | 3 | Black | 1 | 0.064 | PE | PE | 92 | H | AC 715 | 1.406 | 0.749 | 0.512 | 3.789
PG-19-8-FIG-1-6_mai | 8 | FILET | 1 | C1 | A | 58 | 32 | A11 | 8182 | 3 | Black | 1 | 0.659 | PE | PE | 94 | H | AC 715 | 3.841 | 0.969 | 2.633 | 11.017
PG-19-8-FIG-1-6_mai | 8 | FILET | 1 | C1 | A | 58 | 32 | A12 | 8183 | 2 | red | 1 | 0.172 | PE | PE | 90 | H |  | 2.411 | 0.553 | 1.063 | 6.136
PG-19-8-FIG-1-6_mai | 8 | FILET | 1 | C1 | A | 58 | 32 | B1 | 8184 | 3 | grey | 1 | 0.203 | PE | PE | 93 | H |  | 2.123 | 1.435 | 1.974 | 7.172
PG-19-8-FIG-1-6_mai | 8 | FILET | 1 | C1 | A | 58 | 32 | B2 | 8185 | 3 | grey | 1 | 0.34 | PE | PE | 93 | F |  | 2.587 | 1.393 | 2.091 | 7.083
PG-19-8-FIG-1-6_mai | 8 | FILET | 1 | C1 | A | 58 | 32 | B3 | 8186 | 3 | grey | 1 | 0.19 | PE | PE | 94 | H |  | 1.901 | 0.937 | 0.779 | 4.337
PG-19-8-FIG-1-6_mai | 8 | FILET | 1 | C1 | A | 58 | 32 | B4 | 8187 | 5 | White | 1 | 0.151 | PS | PS | 84 | Fo |  | 1.819 | 1.275 | 1.127 | 5.573
PG-19-8-FIG-1-6_mai | 8 | FILET | 1 | C1 | A | 58 | 32 | B5 | 8188 | 3 | White | 1 | 0.124 | PS | PS | 74 | Fo |  | 1.915 | 1.455 | 1.747 | 5.119
PG-19-8-FIG-1-6_mai | 8 | FILET | 1 | C1 | A | 58 | 32 | B6 | 8189 | 3 | Black | 1 | 0.224 | PE | PE | 94 | H | AC 715 | 2.217 | 0.999 | 1.984 | 5.813
PG-19-8-FIG-1-6_mai | 8 | FILET | 1 | C1 | A | 58 | 32 | B7 | 8190 | 1 | red | 1 | 0.064 | PE | PE | 94 | H |  | 2.002 | 0.202 | 1.718 | 5.721
PG-19-8-FIG-1-6_mai | 8 | FILET | 1 | C1 | A | 58 | 32 | B8 | 8191 | 4 | Blue | 1 | 1.324 | NA | NA | NA | NA | vide | 2.281 | 1.587 | 0.485 | 4.580
PG-19-8-FIG-1-6_mai | 8 | FILET | 1 | C1 | A | 58 | 32 | B9 | 8192 | 5 | White | 1 | 0.835 | PS | PS | 97 | Fo |  | 5.896 | 3.117 | 2.696 | 6.356
PG-19-8-FIG-1-6_mai | 8 | FILET | 1 | C1 | A | 58 | 32 | B10 | 8193 | 5 | White | 1 | 0.6 | PS | PS | 87 | Fo |  | 3.628 | 3.159 | 15.462 | 17.140
PG-19-8-FIG-1-6_mai | 8 | FILET | 1 | C1 | A | 58 | 32 | B11 | 8194 | 2 | Black | 1 | 0.715 | PE | PE | 93 | H |  | 4.560 | 1.008 | 9.127 | 10.997
PG-19-8-FIG-1-6_mai | 8 | FILET | 1 | C1 | A | 58 | 32 | B12 | 8195 | 3 | Black | 1 | 0.105 | PE | PE | 94 | H | AC 715 | 1.537 | 0.966 | 5.608 | 15.029
PG-19-8-FIG-1-6_mai | 8 | FILET | 1 | C1 | A | 58 | 32 | C1 | 8196 | 2 | Blue | 1 |  | PE | PE | 97 | F | AC 715 | 3.681 | 1.009 | 0.846 | 4.312
PG-19-8-FIG-1-6_mai | 8 | FILET | 1 | C1 | A | 58 | 32 | C2 | 8197 | 3 | grey | 1 | 0.21 | PE | PE | 94 | F |  | 2.610 | 0.859 | 2.852 | 8.564
PG-19-8-FIG-1-6_mai | 8 | FILET | 1 | C1 | A | 58 | 32 | C3 | 8198 | 3 | grey | 1 | 0.048 | PS | PS | 90 | F |  | 2.037 | 0.807 | 1.890 | 7.401
PG-19-8-FIG-1-6_mai | 8 | FILET | 1 | C1 | A | 58 | 32 | C4 | 8199 | 3 | purple | 1 | 0.082 | PE | PE | 93 | F |  | 1.456 | 0.325 | 1.348 | 4.910
PG-19-8-FIG-1-6_mai | 8 | FILET | 1 | C1 | A | 58 | 32 | C5 | 8200 | 3 | Black | 1 | 0.245 | PP | PP | 91 | H |  | 1.905 | 0.973 | 0.364 | 3.049
PG-19-8-FIG-1-6_mai | 8 | FILET | 1 | C1 | A | 58 | 32 | C6 | 8201 | 5 | White | 1 | 0.292 | PS | PS | 97 | Fo |  | 2.577 | 2.396 | 1.354 | 4.929
PG-19-8-FIG-1-6_mai | 8 | FILET | 1 | C1 | A | 58 | 32 | C7 | 8202 | 3 | Black | 1 | 0.09 | PP | PP | 87 | H |  | 1.398 | 0.672 | 4.175 | 7.535
PG-19-8-FIG-1-6_mai | 8 | FILET | 1 | C1 | A | 58 | 32 | C8 | 8203 | 3 | Blue | 1 | 1.007 | PE | PE | 94 | H |  | 4.417 | 1.523 | 0.625 | 4.567
PG-19-8-FIG-1-6_mai | 8 | FILET | 1 | C1 | A | 58 | 32 | C9 | 8204 | 3 | Black | 1 | 0.429 | PP | pp | 89 | H |  | 3.193 | 1.652 | 4.103 | 10.245
PG-19-8-FIG-1-6_mai | 8 | FILET | 1 | C1 | A | 58 | 32 | C10 | 8205 | 2 | transparent | 1 | 0.411 | PE | PE | 96 | F |  | 2.519 | 1.970 | 3.878 | 9.894
PG-19-8-FIG-1-6_mai | 8 | FILET | 1 | C1 | A | 58 | 32 | C11 | 8206 | 3 | Blue | 1 | 0.144 | PP | PP | 90 | H |  | 1.833 | 1.347 | 3.302 | 7.123
PG-19-8-FIG-1-6_mai | 8 | FILET | 1 | C1 | A | 58 | 32 | C12 | 8207 | 3 | grey | 1 | 0.087 | PS | PS | 77 | F |  | 2.151 | 1.328 | 2.054 | 5.408
PG-19-8-FIG-1-6_mai | 8 | FILET | 1 | C1 | A | 58 | 32 | D1 | 8208 | 5 | Black | 1 | 0.544 | PS | PS | 91 | Fo |  | 4.135 | 3.180 | 2.039 | 5.687
PG-19-8-FIG-1-6_mai | 8 | FILET | 1 | C1 | A | 58 | 32 | D2 | 8209 | 3 | Black | 1 | 0.475 | PE | PE | 95 | H |  | 2.333 | 0.718 | 7.618 | 10.992
PG-19-8-FIG-1-6_mai | 8 | FILET | 1 | C1 | A | 58 | 32 | D3 | 8210 | 2 | green | 1 | 0.057 | PP | PP | 92 | F |  | 1.786 | 0.514 | 1.432 | 5.622
PG-19-8-FIG-1-6_mai | 8 | FILET | 1 | C1 | A | 58 | 32 | D4 | 8211 | 5 | grey | 1 | 0.18 | PS | PS | 74 | Fo |  | 3.315 | 2.405 | 0.855 | 4.445
PG-19-8-FIG-1-6_mai | 8 | FILET | 1 | C1 | A | 58 | 32 | D5 | 8212 | 3 | Black | 1 | 0.02 | PP | PP | 92 | H |  | 1.081 | 0.354 | 5.417 | 10.482
PG-19-8-FIG-1-6_mai | 8 | FILET | 1 | C1 | A | 58 | 32 | D6 | 8213 | 3 | Blue | 1 | 1.219 | PE | PE | 98 | H |  | 2.466 | 1.490 | 0.264 | 2.362
PG-19-8-FIG-1-6_mai | 8 | FILET | 1 | C1 | A | 58 | 32 | D7 | 8214 | 2 | Blue | 1 | 0.073 | PP | PP | 93 | F |  | 2.157 | 0.438 | 2.796 | 7.050
PG-19-8-FIG-1-6_mai | 8 | FILET | 1 | C1 | A | 58 | 32 | D8 | 8215 | 3 | red | 1 | 0.185 | PP | PP | 95 | H |  | 3.987 | 0.552 | 0.906 | 5.188
PG-19-8-FIG-1-6_mai | 8 | FILET | 1 | C1 | A | 58 | 32 | D9 | 8216 | 3 | Blue | 1 | 1.42 | PP | PP | 92 | H |  | 3.442 | 1.549 | 1.680 | 10.478
PG-19-8-FIG-1-6_mai | 8 | FILET | 1 | C1 | A | 58 | 32 | D10 | 8217 | 3 | Black | 1 | 0.221 | PP | PP | 96 | H |  | 3.188 | 0.503 | 4.433 | 9.016
PG-19-8-FIG-1-6_mai | 8 | FILET | 1 | C1 | A | 58 | 32 | D11 | 8218 | 5 | White | 1 | 0.168 | polydienes | PSEB | 75 | Fo | polystyrene-ethylene butylene | 2.142 | 1.804 | 1.187 | 6.679
PG-19-8-FIG-1-6_mai | 8 | FILET | 1 | C1 | A | 58 | 32 | D12 | 8219 | 3 | Blue | 1 | 0.172 | PE | PE | 93 | H |  | 2.058 | 0.914 | 2.524 | 5.867
PG-19-8-FIG-1-6_mai | 8 | FILET | 1 | C1 | A | 58 | 32 | E1 | 8220 | 3 | Black | 1 | 0.1 | PP | PP | 81 | H |  | 1.728 | 0.490 | 1.407 | 4.729
PG-19-8-FIG-1-6_mai | 8 | FILET | 1 | C1 | A | 58 | 32 | E2 | 8221 | 3 | Black | 1 | 0.421 | asphalt | asphalt | 97 | H | elastique | 1.419 | 1.010 | 0.573 | 3.769
PG-19-8-FIG-1-6_mai | 8 | FILET | 1 | C1 | A | 58 | 32 | E3 | 8222 | 3 | Black | 1 | 0.166 | PP | PP | 92 | H |  | 1.359 | 0.953 | 1.080 | 4.395
PG-19-8-FIG-1-6_mai | 8 | FILET | 1 | C1 | A | 58 | 32 | E4 | 8223 | 3 | grey | 1 | 0.089 | PS | PS | 77 | F |  | 2.002 | 0.935 | 1.018 | 4.120
PG-19-8-FIG-1-6_mai | 8 | FILET | 1 | C1 | A | 58 | 32 | E5 | 8224 | 3 | grey | 1 | 0.074 | PP | PP | 77 | H | weston 619 | 1.646 | 0.331 | 1.764 | 5.765
PG-19-8-FIG-1-6_mai | 8 | FILET | 1 | C1 | A | 58 | 32 | E6 | 8225 | 3 | Black | 1 | 0.087 | PP | PP | 90 | H | PP:PE | 1.384 | 0.553 | 0.760 | 5.647
PG-19-8-FIG-1-6_mai | 8 | FILET | 1 | C1 | A | 58 | 32 | E7 | 8226 | 5 | White | 1 | 0.147 | PS | PS | 93 | Fo |  | 2.149 | 1.547 | 0.592 | 3.626
PG-19-8-FIG-1-6_mai | 8 | FILET | 1 | C1 | A | 58 | 32 | E8 | 8227 | 3 | Black | 1 | 0.05 | PP | PP | 92 | H | PP:PE | 1.094 | 0.268 | 2.599 | 5.957
PG-19-8-FIG-1-6_mai | 8 | FILET | 1 | C1 | A | 58 | 32 | E9 | 8228 | 3 | White | 1 | 0.017 | PE | PE | 85 | H | noir | 1.062 | 0.352 | 0.299 | 2.426
PG-19-8-FIG-1-6_mai | 8 | FILET | 1 | C1 | A | 58 | 32 | E10 | 8229 | 3 | Blue | 1 | 0.684 | PE | PE | 95 | F | paint particle | 3.858 | 1.581 | 0.262 | 2.496
PG-19-8-FIG-1-6_mai | 8 | FILET | 1 | C1 | A | 58 | 32 | E11 | 8230 | 3 | Blue | 1 | 0.099 | NA | NA | NA | NA | vide | 1.209 | 0.584 | 3.939 | 8.767
PG-19-8-FIG-1-6_mai | 8 | FILET | 1 | C1 | A | 58 | 32 | E12 | 8231 | 3 | Blue | 1 | 0.145 | NA | NA | NA | NA | vide | 1.667 | 0.638 | 0.541 | 3.083
PG-19-8-FIG-1-6_mai | 8 | FILET | 1 | C1 | A | 58 | 32 | F1 | 8232 | 3 | grey | 1 | 0.033 | PE | PE | 92 | H |  | 0.826 | 0.459 | 0.781 | 3.972
PG-19-8-FIG-1-6_mai | 8 | FILET | 1 | C1 | A | 58 | 32 | F2 | 8233 | 3 | Blue | 1 | 0.58 | PE | PE | 93 | H |  | 2.660 | 1.766 | 0.314 | 2.371
PG-19-8-FIG-1-6_mai | 8 | FILET | 1 | C1 | A | 58 | 32 | F3 | 8234 | 3 | grey | 1 | 0.076 | PE | PE | 93 | H |  | 2.060 | 1.291 | 3.084 | 7.236
PG-19-8-FIG-1-6_mai | 8 | FILET | 1 | C1 | A | 58 | 32 | F4 | 8235 | 3 | Black | 1 | 0.108 | PP | PP | 88 | H | vistalon | 1.638 | 0.544 | 1.695 | 5.468
PG-19-8-FIG-1-6_mai | 8 | FILET | 1 | C1 | A | 58 | 32 | F5 | 8236 | 3 | grey | 1 | 0.039 | PP | PP | 94 | H |  | 1.854 | 0.457 | 0.765 | 4.113
PG-19-8-FIG-1-6_mai | 8 | FILET | 1 | C1 | A | 58 | 32 | F6 | 8237 | 3 | grey | 1 | 0.424 | PE | PE | 92 | H |  | 2.950 | 1.402 | 0.528 | 4.106
PG-19-8-FIG-1-6_mai | 8 | FILET | 1 | C1 | A | 58 | 32 | F7 | 8238 | 3 | Blue | 1 | 0.117 | PE | PE | 91 | H |  | 1.274 | 1.464 | 2.850 | 7.723
PG-19-8-FIG-1-6_mai | 8 | FILET | 1 | C1 | A | 58 | 32 | F8 | 8239 | 5 | White | 1 | 0.187 | PS | PS | 10 | Fo | polystyrene-ethylene butylene | 1.820 | 0.537 | 0.566 | 3.473
PG-19-8-FIG-2-5_juin | 8 | FILET | 2 | C3 | A | 62 | 32 | F9 | 8240 | 3 | Blue | 1 | 0.473 | PP | PP | 82 | H | PP:PE | 3.381 | 2.156 | 2.268 | 5.605
PG-19-8-FIG-2-5_juin | 8 | FILET | 2 | C3 | A | 62 | 32 | F10 | 8241 | 5 | White | 1 | 0.326 | PS | PS | 89 | Fo |  | 3.541 | 2.004 | 4.620 | 10.532
PG-19-8-FIG-2-5_juin | 8 | FILET | 2 | C3 | A | 62 | 32 | F11 | 8242 | 3 | grey | 1 | 0.014 | NA | NA | NA | NA | vide | 1.227 | 0.571 | 5.821 | 9.610
PG-19-8-FIG-2-5_juin | 8 | FILET | 2 | C3 | A | 62 | 32 | F12 | 8243 | 3 | White | 1 | 0.134 | PS | PS | 92 | Fo |  | 2.070 | 1.326 | 0.474 | 3.351
PG-19-8-FIG-2-5_juin | 8 | FILET | 2 | C3 | A | 62 | 32 | G1 | 8244 | 3 | White | 1 | 0.759 | PP | PP | 92 | H |  | 4.245 | 1.665 | 2.004 | 5.850
PG-19-8-FIG-2-5_juin | 8 | FILET | 2 | C3 | A | 62 | 32 | G2 | 8245 | 3 | Blue | 1 | 0.216 | PE | PE | 86 | H |  | 1.777 | 1.053 | 4.717 | 10.215
PG-19-8-FIG-2-5_juin | 8 | FILET | 2 | C3 | A | 62 | 32 | G3 | 8246 | 2 | Blue | 1 | 0.031 | PE | PE | 96 | F |  | 1.369 | 0.519 | 1.241 | 5.229
PG-19-8-FIG-2-5_juin | 8 | FILET | 2 | C3 | A | 62 | 32 | G4 | 8247 | 2 | Blue | 1 |  | PE | PE | 95 | F |  | 1.383 | 0.819 | 0.402 | 2.999
PG-19-8-FIG-2-5_juin | 8 | FILET | 2 | C3 | A | 62 | 32 | G5 | 8248 | 3 | Black | 1 | 0.07 | PP | PP | 93 | H |  | 1.298 | 0.596 | 0.963 | 3.915
PG-19-8-FIG-2-5_juin | 8 | FILET | 2 | C3 | A | 62 | 32 | G6 | 8249 | 3 | White | 1 | 0.239 | PS | PS | 72 | Fo |  | 2.913 | 1.332 | 0.550 | 3.066
PG-19-8-FIG-2-5_juin | 8 | FILET | 2 | C3 | A | 62 | 32 | G7 | 8250 | 3 | White | 1 |  | PP | PP | 96 | F |  | 1.238 | 0.642 | 2.631 | 7.030
PG-19-8-FIG-2-5_juin | 8 | FILET | 2 | C3 | A | 62 | 32 | G8 | 8251 | 5 | White | 1 | 0.049 | PS | PS | 86 | Fo |  | 1.220 | 1.120 | 0.638 | 3.511
PG-19-8-FIG-2-5_juin | 8 | FILET | 2 | C3 | A | 62 | 32 | G9 | 8252 | 3 | grey | 1 | 0.082 | PE | PE | 90 | F |  | 2.177 | 0.572 | 0.996 | 3.622
PG-19-8-FIG-2-5_juin | 8 | FILET | 2 | C3 | A | 62 | 32 | G10 | 8253 | 3 | White | 1 | 0.313 | PS | PS | 77 | Fo |  | 3.434 | 2.198 | 0.818 | 5.102
PG-19-8-FIG-2-5_juin | 8 | FILET | 2 | C3 | A | 62 | 32 | G11 | 8254 | 3 | green | 1 | 1.172 | PP | PP | 85 | H |  | 7.236 | 0.802 | 5.289 | 9.198
PG-19-8-FIG-2-5_juin | 8 | FILET | 2 | C3 | A | 62 | 32 | G12 | 8255 | 3 | Black | 1 | 0.779 | PP | PP | 79 | H |  | 3.429 | 0.686 | 6.025 | 16.092
PG-19-8-FIG-2-5_juin | 8 | FILET | 2 | C3 | A | 62 | 32 | H1 | 8256 | 3 | grey | 1 | 0.259 | PP | PP | 91 | H |  | 1.710 | 0.977 | 2.479 | 8.546
PG-19-8-FIG-2-5_juin | 8 | FILET | 2 | C3 | A | 62 | 32 | H2 | 8257 | 5 | White | 1 | 24.111 | PE | PE | 94 | P |  | 5.347 | 4.408 | 1.128 | 4.821
PG-19-8-FIG-2-5_juin | 8 | FILET | 2 | C3 | A | 62 | 32 | H3 | 8258 | 1 | Black | 1 | 0.017 | PP | PP | 72 | H |  | 1.848 | 0.172 | 16.593 | 14.652
PG-19-8-FIG-2-5_juin | 8 | FILET | 2 | C3 | A | 62 | 32 | H4 | 8259 | 3 | Black | 1 | 0.062 | PS | PS | 82 | F |  | 1.361 | 0.960 | 0.311 | 4.274
PG-19-8-FIG-2-5_juin | 8 | FILET | 2 | C3 | A | 62 | 32 | H5 | 8260 | 3 | grey | 1 | 0.307 | PE | PE | 96 | H |  | 1.300 | 0.969 | 0.997 | 3.878
PG-19-8-FIG-2-5_juin | 8 | FILET | 2 | C3 | A | 62 | 32 | H6 | 8261 | 3 | grey | 1 | 0.088 | PE | PE | 88 | H |  | 1.599 | 0.728 | 0.831 | 3.662
PG-19-8-FIG-2-5_juin | 8 | FILET | 2 | C3 | A | 62 | 32 | H7 | 8262 | 3 | White | 1 | 0.037 | PS | PS | 73 | F | polystyrene-ethylene butylene | 1.271 | 0.887 | 0.621 | 3.438
PG-19-8-FIG-2-5_juin | 8 | FILET | 2 | C3 | A | 62 | 32 | H8 | 8263 | 3 | Yellow | 1 | 0.912 | PE | PE | 99 | H |  | 3.035 | 1.176 | 0.776 | 3.371
PG-19-8-FIG-2-5_juin | 8 | FILET | 2 | C3 | A | 62 | 32 | H9 | 8264 | 3 | grey | 1 | 0.251 | PE | PE | 94 | F |  | 2.150 | 0.985 | 2.652 | 7.417
PG-19-8-FIG-2-5_juin | 8 | FILET | 2 | C3 | A | 62 | 32 | H10 | 8265 | 3 | Black | 1 | 2.066 | PS | PS | 84 | Fo | noir | 5.066 | 2.894 | 1.405 | 4.935
PG-19-8-FIG-2-5_juin | 8 | FILET | 2 | C3 | A | 62 | 32 | H11 | 8266 | 1 | White | 1 | 0.073 | PP | PP | 91 | L |  | 4.386 | 0.147 | 12.083 | 14.039
PG-19-8-FIG-2-5_juin | 8 | FILET | 2 | C3 | A | 62 | 32 | H12 | 8267 | 3 | Blue | 1 | 0.053 | PS | PS | 85 | H | Lustran | 1.789 | 0.668 | 0.821 | 9.662
PG-19-8-FIG-2-5_juin | 8 | FILET | 2 | C3 | A | 62 | 33 | A1 | 8268 | 2 | Blue | 1 | 0.084 | PE | PE | 95 | F |  | 2.111 | 1.301 | 1.664 | 5.615
PG-19-8-FIG-2-5_juin | 8 | FILET | 2 | C3 | A | 62 | 33 | A2 | 8269 | 3 | White | 1 | 0.175 | NA | NA | NA | Fo |  | 1.967 | 0.924 | 1.498 | 5.327
PG-19-8-FIG-2-5_juin | 8 | FILET | 2 | C3 | A | 62 | 33 | A3 | 8270 | 3 | White | 1 | 0.168 | polydienes | PSEB | 71 | Fo | Styrene/ethylene butylene | 2.463 | 1.049 | 2.084 | 6.217
PG-19-8-FIG-2-5_juin | 8 | FILET | 2 | C3 | A | 62 | 33 | A4 | 8271 | 3 | Black | 1 | 0.053 | PE | PE | 94 | H |  | 0.947 | 0.474 | 0.371 | 3.101
PG-19-8-FIG-2-5_juin | 8 | FILET | 2 | C3 | A | 62 | 33 | A5 | 8272 | 3 | Black | 1 | 0.063 | PP | PP | 85 | H | PP:PE | 1.228 | 0.822 | 0.623 | 3.323
PG-19-8-FIG-2-5_juin | 8 | FILET | 2 | C3 | A | 62 | 33 | A6 | 8273 | 3 | Black | 1 | 0.319 | PS | PS | 85 | Fo | noir | 2.664 | 1.542 | 2.604 | 6.486
PG-19-8-FIG-2-5_juin | 8 | FILET | 2 | C3 | A | 62 | 33 | A7 | 8274 | 3 | Black | 1 | 0.055 | NA | NA | NA | H | kodak epolene? | 0.739 | 0.545 | 0.299 | 2.293
PG-19-8-FIG-2-5_juin | 8 | FILET | 2 | C3 | A | 62 | 33 | A8 | 8275 | 5 | Black | 1 | 1.19 | PS | PS | 84 | Fo | noir | 3.961 | 2.837 | 10.268 | 12.718
PG-19-8-FIG-2-5_juin | 8 | FILET | 2 | C3 | A | 62 | 33 | A9 | 8276 | 3 | White | 1 | 0.133 | PS | PS | 82 | Fo |  | 1.996 | 0.749 | 1.436 | 5.326
PG-19-8-FIG-2-5_juin | 8 | FILET | 2 | C3 | A | 62 | 33 | A10 | 8277 | 3 | Black | 1 | 0.048 | PE | PE | 90 | H |  | 1.248 | 0.704 | 0.681 | 3.189
PG-19-8-FIG-2-5_juin | 8 | FILET | 2 | C3 | A | 62 | 33 | A11 | 8278 | 3 | Black | 1 | 0.073 | PP | PP | 87 | H | PP:PE | 1.677 | 0.280 | 0.258 | 3.775
PG-19-8-FIG-2-5_juin | 8 | FILET | 2 | C3 | A | 62 | 33 | A12 | 8279 | 3 | Black | 1 | 0.163 | PS | PS | 86 | F |  | 2.343 | 1.975 | 3.307 | 7.678
PG-19-8-FIG-2-5_juin | 8 | FILET | 2 | C3 | A | 62 | 33 | B1 | 8280 | 5 | White | 1 | 0.551 | PS | PS | 84 | F |  | 2.974 | 2.485 | 5.660 | 8.855
PG-19-8-FIG-2-5_juin | 8 | FILET | 2 | C3 | A | 62 | 33 | B2 | 8281 | 4 | Yellow | 1 | 1.208 | PE | PE | 97 | H |  | 2.170 | 1.560 | 1.947 | 5.748
PG-19-8-FIG-2-5_juin | 8 | FILET | 2 | C3 | A | 62 | 33 | B3 | 8282 | 4 | White | 1 |  | NA | NA | NA | NA | vide | 1.975 | 0.657 | 1.126 | 4.800
PG-19-8-FIG-2-5_juin | 8 | FILET | 2 | C3 | A | 62 | 33 | B4 | 8283 | 3 | transparent | 1 | 0.625 | PP | PP | 87 | H |  | 2.581 | 1.608 | 2.814 | 6.468
PG-19-8-FIG-2-5_juin | 8 | FILET | 2 | C3 | A | 62 | 33 | B5 | 8284 | 5 | White | 1 | 0.241 | PS | PS | 89 | Fo |  | 2.769 | 2.480 | 5.026 | 8.196
PG-19-8-FIG-2-5_juin | 8 | FILET | 2 | C3 | A | 62 | 33 | B6 | 8285 | 5 | White | 1 | 3.54 | PS | PS | 98 | Fo |  | 8.059 | 5.481 | 31.296 | 22.997
PG-19-8-FIG-2-5_juin | 8 | FILET | 2 | C3 | A | 62 | 33 | B7 | 8286 | 3 | Black | 1 | 0.099 | PP | PP | 88 | H | PP:PE | 1.722 | 0.482 | 0.759 | 4.587
PG-19-8-FIG-2-5_juin | 8 | FILET | 2 | C3 | A | 62 | 33 | B8 | 8287 | 3 | Black | 1 | 0.145 | polydienes | asphalt | 94 | H | Poly(ethylene propylene ethylidenenorbornene) | 1.582 | 0.630 | 0.611 | 4.024
PG-19-8-FIG-2-5_juin | 8 | FILET | 2 | C3 | A | 62 | 33 | B9 | 8288 | 3 | grey | 1 | 0.987 | PE | PE | 96 | H |  | 1.839 | 1.114 | 1.656 | 5.109
PG-19-8-FIG-2-5_juin | 8 | FILET | 2 | C3 | A | 62 | 33 | B10 | 8289 | 3 | Blue | 1 | 0.062 | PE | PE | 94 | H |  | 1.287 | 0.687 | 0.685 | 3.379
PG-19-8-FIG-2-5_juin | 8 | FILET | 2 | C3 | A | 62 | 33 | B11 | 8290 | 3 | Black | 1 | 0.517 | PP | PP | 93 | H |  | 1.493 | 1.134 | 1.432 | 4.674
PG-19-8-FIG-2-5_juin | 8 | FILET | 2 | C3 | A | 62 | 33 | B12 | 8291 | 3 | Black | 1 | 0.112 | PE | PE | 93 | H | AC 715 | 1.092 | 0.975 | 0.668 | 3.080
PG-19-8-FIG-2-5_juin | 8 | FILET | 2 | C3 | A | 62 | 33 | C1 | 8292 | 3 | Black | 1 | 0.564 | PE | PE | 94 | F |  | 3.713 | 0.722 | 1.835 | 8.157
PG-19-8-FIG-2-5_juin | 8 | FILET | 2 | C3 | A | 62 | 33 | C2 | 8293 | 3 | Black | 1 | 0.069 | PP | PP | 93 | H |  | 1.421 | 0.468 | 0.519 | 3.806
PG-19-8-FIG-2-5_juin | 8 | FILET | 2 | C3 | A | 62 | 33 | C3 | 8294 | 3 | Black | 1 | 0.047 | PP | PP | 89 | H |  | 1.057 | 0.651 | 0.624 | 3.206
PG-19-8-FIG-2-5_juin | 8 | FILET | 2 | C3 | A | 62 | 33 | C4 | 8295 | 1 | White | 1 | 0.3 | PE | PE | 91 | L |  | 6.313 | 0.114 | 2.021 | 20.925
PG-19-8-FIG-2-5_juin | 8 | FILET | 2 | C3 | A | 62 | 33 | C5 | 8296 | 3 | Black | 1 | 0.059 | PP | PP | 87 | H |  | 1.649 | 0.284 | 0.505 | 3.943
PG-19-8-FIG-2-5_juin | 8 | FILET | 2 | C3 | A | 62 | 33 | C6 | 8297 | 1 | Black | 1 | 0.065 | PP | PP | 95 | L |  | 5.227 | 0.169 | 0.757 | 11.413
PG-19-8-FIG-2-5_juin | 8 | FILET | 2 | C3 | A | 62 | 33 | C7 | 8298 | 3 | Black | 1 | 0.321 | PE | PE | 92 | F | avec Fe oxide (?) | 2.651 | 0.436 | 1.468 | 7.040
PG-19-8-FIG-2-5_juin | 8 | FILET | 2 | C3 | A | 62 | 33 | C8 | 8299 | 3 | orange | 2 | 0.151 | PE | PE | 93 | F |  | 1.379 | 0.974 | 1.032 | 3.984
PG-19-8-FIG-2-5_juin | 8 | FILET | 2 | C3 | A | 62 | 33 | C9 | 8300 | 1 | Blue | 1 | 0.031 | NA | NA | NA | NA | perdue | 1.902 | 0.142 | 0.263 | 4.270
PG-19-8-FIG-2-5_juin | 8 | FILET | 2 | C3 | A | 62 | 33 | C10 | 8301 | 3 | White | 1 | 0.333 | NA | NA | NA | NA | destruite | 1.658 | 1.084 | 1.315 | 4.515
PG-19-8-FIG-2-6_mai | 8 | FILET | 2 | C1 | A | 41 | 33 | C11 | 8302 | 3 | Black | 1 | 0.363 | PE | PE | 91 | F |  | 2.646 | 0.929 | 1.484 | 6.037
PG-19-8-FIG-2-6_mai | 8 | FILET | 2 | C1 | A | 41 | 33 | C12 | 8303 | 3 | green | 1 | 0.122 | PP | PP | 95 | H |  | 1.717 | 1.138 | 1.060 | 4.750
PG-19-8-FIG-2-6_mai | 8 | FILET | 2 | C1 | A | 41 | 33 | D1 | 8304 | 3 | White | 1 | 0.142 | PS | PS | 82 | Fo |  | 2.907 | 1.553 | 3.225 | 6.993
PG-19-8-FIG-2-6_mai | 8 | FILET | 2 | C1 | A | 41 | 33 | D2 | 8305 | 3 | Black | 1 | 0.045 | PS | PS | 84 | F |  | 1.760 | 1.340 | 1.285 | 4.704
PG-19-8-FIG-2-6_mai | 8 | FILET | 2 | C1 | A | 41 | 33 | D3 | 8306 | 3 | Black | 1 | 0.174 | PE | PE | 93 | H |  | 1.946 | 0.904 | 1.528 | 6.449
PG-19-8-FIG-2-6_mai | 8 | FILET | 2 | C1 | A | 41 | 33 | D4 | 8307 | 3 | Black | 1 | 0.205 | PP | PP | 92 | H | PP:PE | 1.995 | 0.750 | 0.953 | 4.293
PG-19-8-FIG-2-6_mai | 8 | FILET | 2 | C1 | A | 41 | 33 | D5 | 8308 | 3 | Black | 1 | 2.302 | PE | PE | 94 | H |  | 3.708 | 2.128 | 6.097 | 10.601
PG-19-8-FIG-2-6_mai | 8 | FILET | 2 | C1 | A | 41 | 33 | D6 | 8309 | 5 | White | 1 | 0.195 | PS | PS | 93 | Fo |  | 2.441 | 2.211 | 3.943 | 7.192
PG-19-8-FIG-2-6_mai | 8 | FILET | 2 | C1 | A | 41 | 33 | D7 | 8310 | 3 | Blue | 1 | 0.093 | PE | PE | 92 | H |  | 2.070 | 0.533 | 0.791 | 5.350
PG-19-8-FIG-2-6_mai | 8 | FILET | 2 | C1 | A | 41 | 33 | D8 | 8311 | 3 | Black | 1 | 0.208 | PP | PP | 84 | H |  | 2.713 | 1.023 | 2.158 | 7.896
PG-19-8-FIG-2-6_mai | 8 | FILET | 2 | C1 | A | 41 | 33 | D9 | 8312 | 5 | White | 1 | 0.317 | PS | PS | 84 | Fo |  | 2.758 | 1.976 | 4.034 | 7.639
PG-19-8-FIG-2-6_mai | 8 | FILET | 2 | C1 | A | 41 | 33 | D10 | 8313 | 3 | orange | 1 | 0.74 | PE | PE | 94 | H |  | 2.537 | 1.172 | 2.357 | 6.419
PG-19-8-FIG-2-6_mai | 8 | FILET | 2 | C1 | A | 41 | 33 | D11 | 8314 | 3 | Black | 1 | 0.203 | PP | PP | 85 | H |  | 1.903 | 0.830 | 1.184 | 6.003
PG-19-8-FIG-2-6_mai | 8 | FILET | 2 | C1 | A | 41 | 33 | D12 | 8315 | 3 | Black | 1 | 0.162 | PP | PP | 87 | H |  | 1.395 | 0.687 | 0.861 | 3.816
PG-19-8-FIG-2-6_mai | 8 | FILET | 2 | C1 | A | 41 | 33 | E1 | 8316 | 3 | Black | 1 | 0.084 | PP | PP | 92 | H | PP:PE | 1.807 | 0.924 | 0.919 | 4.070
PG-19-8-FIG-2-6_mai | 8 | FILET | 2 | C1 | A | 41 | 33 | E2 | 8317 | 2 | orange | 1 | 0.105 | polyester | poly butylene terephthalate | 85 | F |  | 2.430 | 0.349 | 0.684 | 6.472
PG-19-8-FIG-2-6_mai | 8 | FILET | 2 | C1 | A | 41 | 33 | E3 | 8318 | 3 | Black | 1 | 0.374 | PE | PE | 93 | H |  | 2.737 | 0.821 | 1.476 | 5.798
PG-19-8-FIG-2-6_mai | 8 | FILET | 2 | C1 | A | 41 | 33 | E4 | 8319 | 1 | Black | 1 | 0.04 | PP | PP | 91 | L |  | 2.184 | 0.126 | 0.613 | 8.957
PG-19-8-FIG-2-6_mai | 8 | FILET | 2 | C1 | A | 41 | 33 | E5 | 8320 | 3 | Blue | 1 | 0.43 | PE | PE | 94 | F |  | 3.157 | 1.089 | 2.835 | 7.963
PG-19-8-FIG-2-6_mai | 8 | FILET | 2 | C1 | A | 41 | 33 | E6 | 8321 | 3 | Black | 1 | 0.534 | additives | weston 619 | 82 | H |  | 2.046 | 1.304 | 1.805 | 5.248
PG-19-8-FIG-2-6_mai | 8 | FILET | 2 | C1 | A | 41 | 33 | E7 | 8322 | 3 | Blue | 1 | 0.216 | PE | PE | 90 | F |  | 2.813 | 0.567 | 1.536 | 6.526
PG-19-8-FIG-2-6_mai | 8 | FILET | 2 | C1 | A | 41 | 33 | E8 | 8323 | 3 | Black | 1 | 0.034 | PS | PS | 81 | F |  | 1.862 | 0.864 | 0.908 | 4.699
PG-19-8-FIG-2-6_mai | 8 | FILET | 2 | C1 | A | 41 | 33 | E9 | 8324 | 3 | Black | 1 | 0.371 | PE | PE | 95 | H |  | 2.945 | 0.840 | 1.308 | 6.288
PG-19-8-FIG-2-6_mai | 8 | FILET | 2 | C1 | A | 41 | 33 | E10 | 8325 | 3 | Black | 1 | 0.064 | PP | PP | 82 | H |  | 2.293 | 0.590 | 0.729 | 5.819
PG-19-8-FIG-2-6_mai | 8 | FILET | 2 | C1 | A | 41 | 33 | E11 | 8326 | 5 | Blue | 1 |  | PE | PE | 96 | S |  | 0.834 | 0.838 | 0.533 | 2.682
PG-19-8-FIG-2-6_mai | 8 | FILET | 2 | C1 | A | 41 | 33 | E12 | 8327 | 3 | White | 2 | 0.066 | PS | PS | 76 | Fo |  | 2.015 | 1.008 | 1.454 | 4.924
PG-19-8-FIG-2-6_mai | 8 | FILET | 2 | C1 | A | 41 | 33 | F1 | 8328 | 3 | Black | 2 | 0.073 | PE | PE | 91 | H |  | 1.048 | 0.672 | 0.546 | 3.178
PG-19-8-FIG-2-6_mai | 8 | FILET | 2 | C1 | A | 41 | 33 | F2 | 8329 | 3 | grey | 2 | 0.024 | PS | PS | 78 | F | styrene stabilized | 1.360 | 0.668 | 0.546 | 3.716
PG-19-8-FIG-2-6_mai | 8 | FILET | 2 | C1 | A | 41 | 33 | F3 | 8330 | 3 | Blue | 2 | 0.08 | PP | PP | 87 | H | PP:PE | 1.166 | 0.441 | 0.462 | 2.746
PG-19-8-FIG-2-6_mai | 8 | FILET | 2 | C1 | A | 41 | 33 | F4 | 8331 | 5 | green | 2 | 0.125 | PE | PE | 97 | H |  | 0.667 | 0.640 | 0.315 | 2.047
PG-19-8-FIG-2-6_mai | 8 | FILET | 2 | C1 | A | 41 | 33 | F5 | 8332 | 3 | orange | 2 |  | NA | NA | NA | NA | vide | 0.830 | 0.575 | 0.261 | 2.356
PG-19-8-FIG-2-6_mai | 8 | FILET | 2 | C1 | A | 41 | 33 | F6 | 8333 | 5 | green | 2 | 0.113 | PE | PE | 97 | H |  | 0.681 | 0.613 | 0.270 | 1.900
PG-19-8-FIG-2-6_mai | 8 | FILET | 2 | C1 | A | 41 | 33 | F7 | 8334 | 1 | Blue | 2 | 0.162 | PE | PE | 94 | F |  | 2.728 | 0.368 | 0.963 | 6.554
PG-19-8-FIG-2-6_mai | 8 | FILET | 2 | C1 | A | 41 | 33 | F8 | 8335 | 3 | Blue | 2 | 0.013 | PE | PE | 92 | F | AC 715 | 1.456 | 0.445 | 0.397 | 3.817
PG-19-8-FIG-2-6_mai | 8 | FILET | 2 | C1 | A | 41 | 33 | F9 | 8336 | 3 | grey | 2 | 0.137 | polydienes | PSEB | 71 | F | Styrene/ethylene butylene | 2.076 | 1.182 | 1.799 | 5.593
PG-19-8-FIG-2-6_mai | 8 | FILET | 2 | C1 | A | 41 | 33 | F10 | 8337 | 5 | green | 2 | 0.042 | PP | PP | 89 | H |  | 1.066 | 0.665 | 0.494 | 2.686
PG-19-8-FIG-2-6_mai | 8 | FILET | 2 | C1 | A | 41 | 33 | F11 | 8338 | 3 | purple | 2 | 0.047 | NA | NA | NA | NA | vide | 1.205 | 0.368 | 0.376 | 2.787
PG-19-8-FIG-2-6_mai | 8 | FILET | 2 | C1 | A | 41 | 33 | F12 | 8339 | 3 | Blue | 2 | 0.201 | PE | PE | 93 | H |  | 1.655 | 1.002 | 1.016 | 4.082
PG-19-8-FIG-2-6_mai | 8 | FILET | 2 | C1 | A | 41 | 33 | G1 | 8340 | 5 | White | 2 | 0.196 | PS | PS | 91 | Fo |  | 1.834 | 1.752 | 2.523 | 5.793
PG-19-8-FIG-2-6_mai | 8 | FILET | 2 | C1 | A | 41 | 33 | G2 | 8341 | 3 | Black | 2 | 0.092 | PS | PS | 76 | F |  | 1.608 | 0.728 | 0.703 | 3.574
PG-19-8-FIG-2-6_mai | 8 | FILET | 2 | C1 | A | 41 | 33 | G3 | 8342 | 3 | Blue | 2 | 0.049 | NA | NA | NA | NA | vide | 0.775 | 0.520 | 0.344 | 2.444
PG-19-8-FIG-3-22_mai | 8 | FILET | 3 | C2 | A | 71 | 33 | G4 | 8343 | 2 | transparent | 1 | 0.05 | NA | NA | NA | NA | vide | 2.122 | 0.867 | 1.085 | 4.955
PG-19-8-FIG-3-22_mai | 8 | FILET | 3 | C2 | A | 71 | 33 | G5 | 8344 | 5 | White | 1 | 0.444 | PS | PS | 94 | Fo |  | 4.530 | 4.096 | 13.784 | 14.141
PG-19-8-FIG-3-22_mai | 8 | FILET | 3 | C2 | A | 71 | 33 | G6 | 8345 | 3 | White | 1 | 0.202 | PS | PS | 97 | Fo |  | 3.428 | 2.395 | 7.164 | 11.046
PG-19-8-FIG-3-22_mai | 8 | FILET | 3 | C2 | A | 71 | 33 | G7 | 8346 | 5 | White | 1 | 1.618 | PS | PS | 89 | Fo |  | 5.135 | 4.205 | 14.837 | 17.424
PG-19-8-FIG-3-22_mai | 8 | FILET | 3 | C2 | A | 71 | 33 | G8 | 8347 | 3 | Blue | 1 | 0.17 | PP | PP | 91 | H |  | 1.780 | 1.270 | 1.441 | 4.716
PG-19-8-FIG-3-22_mai | 8 | FILET | 3 | C2 | A | 71 | 33 | G9 | 8348 | 3 | White | 1 | 0.024 | PS | PS | 92 | Fo |  | 2.418 | 1.448 | 2.102 | 6.888
PG-19-8-FIG-3-22_mai | 8 | FILET | 3 | C2 | A | 71 | 33 | G10 | 8349 | 3 | White | 1 | 0.877 | PS | PS | 99 | Fo |  | 6.117 | 5.926 | 17.740 | 17.702
PG-19-8-FIG-3-22_mai | 8 | FILET | 3 | C2 | A | 71 | 33 | G11 | 8350 | 1 | green | 1 |  | PP | PP | 90 | L |  | 2.647 | 0.100 | 0.287 | 5.688
PG-19-8-FIG-3-22_mai | 8 | FILET | 3 | C2 | A | 71 | 33 | G12 | 8351 | 1 | Blue | 1 | 0.27 | PE | PE | 91 | L |  | 5.657 | 0.215 | 2.285 | 21.625
PG-19-8-FIG-3-22_mai | 8 | FILET | 3 | C2 | A | 71 | 33 | H1 | 8352 | 4 | transparent | 1 | 3.352 | PP | PP | 99 | P |  | 2.740 | 1.722 | 3.255 | 7.103
PG-19-8-FIG-3-22_mai | 8 | FILET | 3 | C2 | A | 71 | 33 | H2 | 8353 | 3 | grey | 1 | 0.069 | PS | PS | 93 | F |  | 2.970 | 1.318 | 2.926 | 9.179
PG-19-8-FIG-3-22_mai | 8 | FILET | 3 | C2 | A | 71 | 33 | H3 | 8354 | 3 | Blue | 1 | 0.177 | PP | PP | 91 | F |  | 2.143 | 0.913 | 0.836 | 4.616
PG-19-8-FIG-3-22_mai | 8 | FILET | 3 | C2 | A | 71 | 33 | H4 | 8355 | 5 | White | 1 | 0.09 | PS | PS | 78 | Fo |  | 1.730 | 1.439 | 1.918 | 5.040
PG-19-8-FIG-3-22_mai | 8 | FILET | 3 | C2 | A | 71 | 33 | H5 | 8356 | 1 | green | 1 | 0.045 | PE | PE | 84 | L | AC 715 | 3.795 | 0.170 | 0.478 | 7.749
PG-19-8-FIG-3-22_mai | 8 | FILET | 3 | C2 | A | 71 | 33 | H6 | 8357 | 3 | Black | 1 | 0.162 | polydienes | asphalt | 90 | H | Poly(ethylene propylene ethylidenenorbornene) | 1.975 | 0.864 | 1.169 | 5.116
PG-19-8-FIG-3-22_mai | 8 | FILET | 3 | C2 | A | 71 | 33 | H7 | 8358 | 3 | Blue | 1 | 0.2 | PE | PE | 95 | H | AC 715 | 2.505 | 0.868 | 1.535 | 5.776
PG-19-8-FIG-3-22_mai | 8 | FILET | 3 | C2 | A | 71 | 33 | H8 | 8359 | 3 | Blue | 1 | 0.629 | PE | PE | 95 | H |  | 2.951 | 0.892 | 4.247 | 11.674
PG-19-8-FIG-3-22_mai | 8 | FILET | 3 | C2 | A | 71 | 33 | H9 | 8360 | 3 | Blue | 1 | 0.37 | PE | PE | 91 | H | AC 715 | 1.595 | 1.180 | 1.495 | 4.684
PG-19-8-FIG-3-22_mai | 8 | FILET | 3 | C2 | A | 71 | 33 | H10 | 8361 | 3 | White | 1 |  | NA | NA | NA | NA | vide | 1.055 | 0.716 | 0.553 | 2.845
PG-19-8-FIG-3-22_mai | 8 | FILET | 3 | C2 | A | 71 | 33 | H11 | 8362 | 3 | Blue | 1 | 0.11 | PE | PE | 92 | H |  | 2.453 | 0.820 | 1.728 | 6.697
PG-19-8-FIG-3-22_mai | 8 | FILET | 3 | C2 | A | 71 | 33 | H12 | 8363 | 3 | White | 1 | 0.188 | PS | PS | 98 | Fo |  | 3.358 | 1.404 | 3.216 | 8.137
PG-19-8-FIG-3-22_mai | 8 | FILET | 3 | C2 | A | 71 | 34 | A1 | 8364 | 5 | grey | 1 | 0.26 | PS | PS | 95 | Fo |  | 2.956 | 2.177 | 4.998 | 8.640
PG-19-8-FIG-3-22_mai | 8 | FILET | 3 | C2 | A | 71 | 34 | A2 | 8365 | 3 | White | 1 | 2.057 | PP | PP | 95 | H |  | 3.204 | 1.896 | 5.638 | 9.517
PG-19-8-FIG-3-22_mai | 8 | FILET | 3 | C2 | A | 71 | 34 | A3 | 8366 | 5 | White | 1 | 0.159 | PS | PS | 90 | Fo |  | 2.207 | 1.742 | 2.819 | 6.179
PG-19-8-FIG-3-22_mai | 8 | FILET | 3 | C2 | A | 71 | 34 | A4 | 8367 | 3 | White | 1 | 2.773 | PP | PP | 97 | H |  | 3.556 | 2.542 | 6.260 | 9.592
PG-19-8-FIG-3-22_mai | 8 | FILET | 3 | C2 | A | 71 | 34 | A5 | 8368 | 3 | White | 1 | 0.553 | PS | PS | 89 | Fo |  | 4.195 | 2.621 | 7.464 | 10.525
PG-19-8-FIG-3-22_mai | 8 | FILET | 3 | C2 | A | 71 | 34 | A6 | 8369 | 3 | Black | 1 | 0.391 | PE | PE | 94 | H |  | 2.527 | 0.914 | 1.434 | 6.017
PG-19-8-FIG-3-22_mai | 8 | FILET | 3 | C2 | A | 71 | 34 | A7 | 8370 | 3 | Black | 1 | 0.309 | PE | PE | 93 | H |  | 2.606 | 1.359 | 2.655 | 6.330
PG-19-8-FIG-3-22_mai | 8 | FILET | 3 | C2 | A | 71 | 34 | A8 | 8371 | 2 | Blue | 1 | 0.361 | PE | PE | 96 | F |  | 3.995 | 1.706 | 4.150 | 9.491
PG-19-8-FIG-3-22_mai | 8 | FILET | 3 | C2 | A | 71 | 34 | A9 | 8372 | 3 | Blue | 1 | 0.08 | PE | PE | 93 | H |  | 1.315 | 0.648 | 0.752 | 3.863
PG-19-8-FIG-3-22_mai | 8 | FILET | 3 | C2 | A | 71 | 34 | A10 | 8373 | 1 | Black | 1 | 0.08 | PP | PP | 91 | H |  | 1.778 | 0.249 | 0.617 | 4.949
PG-19-8-FIG-3-22_mai | 8 | FILET | 3 | C2 | A | 71 | 34 | A11 | 8374 | 3 | Black | 1 | 0.895 | PE | PE | 87 | H | weston 619 | 3.428 | 1.136 | 2.985 | 8.316
PG-19-8-FIG-3-22_mai | 8 | FILET | 3 | C2 | A | 71 | 34 | A12 | 8375 | 3 | White | 1 | 0.545 | PS | PS | 94 | Fo |  | 5.397 | 2.890 | 13.695 | 16.461
PG-19-8-FIG-3-22_mai | 8 | FILET | 3 | C2 | A | 71 | 34 | B1 | 8376 | 3 | White | 1 | 0.188 | PS | PS | 97 | Fo |  | 3.272 | 2.304 | 6.001 | 12.777
PG-19-8-FIG-3-22_mai | 8 | FILET | 3 | C2 | A | 71 | 34 | B2 | 8377 | 3 | White | 1 | 0.122 | PS | PS | 97 | Fo |  | 3.094 | 1.904 | 4.622 | 9.501
PG-19-8-FIG-3-22_mai | 8 | FILET | 3 | C2 | A | 71 | 34 | B3 | 8378 | 3 | Blue | 1 | 0.475 | PE | PE | 93 | H |  | 3.859 | 1.956 | 5.158 | 10.012
PG-19-8-FIG-3-22_mai | 8 | FILET | 3 | C2 | A | 71 | 34 | B4 | 8379 | 3 | transparent | 1 | 0.658 | PE | PE | 93 | F |  | 2.151 | 1.615 | 4.232 | 8.408
PG-19-8-FIG-3-22_mai | 8 | FILET | 3 | C2 | A | 71 | 34 | B5 | 8380 | 5 | White | 1 | 0.188 | PS | PS | 98 | Fo |  | 3.878 | 3.162 | 9.273 | 11.784
PG-19-8-FIG-3-22_mai | 8 | FILET | 3 | C2 | A | 71 | 34 | B6 | 8381 | 3 | Black | 1 | 0.085 | PE | PE | 92 | H |  | 1.974 | 1.137 | 1.351 | 5.128
PG-19-8-FIG-3-22_mai | 8 | FILET | 3 | C2 | A | 71 | 34 | B7 | 8382 | 3 | Black | 1 | 0.242 | PP | PP | 95 | H |  | 2.604 | 0.971 | 1.849 | 7.336
PG-19-8-FIG-3-22_mai | 8 | FILET | 3 | C2 | A | 71 | 34 | B8 | 8383 | 1 | transparent | 1 | 0.302 | PP | PP | 97 | L |  | 9.420 | 0.192 | 2.046 | 19.822
PG-19-8-FIG-3-22_mai | 8 | FILET | 3 | C2 | A | 71 | 34 | B9 | 8384 | 2 | red | 1 | 0.854 | PE | PE | 94 | H | kodak epolene? | 2.497 | 1.029 | 1.946 | 6.700
PG-19-8-FIG-3-22_mai | 8 | FILET | 3 | C2 | A | 71 | 34 | B10 | 8385 | 3 | Black | 1 | 0.344 | PE | PE | 93 | H |  | 2.508 | 1.138 | 2.416 | 7.356
PG-19-8-FIG-3-22_mai | 8 | FILET | 3 | C2 | A | 71 | 34 | B11 | 8386 | 1 | green | 1 | 0.307 | PP | PP | 88 | L | PP:PE | 7.027 | 0.490 | 2.905 | 16.043
PG-19-8-FIG-3-22_mai | 8 | FILET | 3 | C2 | A | 71 | 34 | B12 | 8387 | 2 | Black | 1 | 0.194 | PE | PE | 95 | F | AC 715 | 2.393 | 0.801 | 1.895 | 6.247
PG-19-8-FIG-3-22_mai | 8 | FILET | 3 | C2 | A | 71 | 34 | C1 | 8388 | 3 | Blue | 1 | 0.116 | PP | PP | 90 | H | PP:PE | 2.351 | 0.533 | 0.852 | 5.146
PG-19-8-FIG-3-22_mai | 8 | FILET | 3 | C2 | A | 71 | 34 | C2 | 8389 | 3 | Black | 1 | 0.199 | polydienes | SEB | 79 | F | Styrene/ethylene butylene | 1.587 | 0.864 | 1.151 | 4.450
PG-19-8-FIG-3-22_mai | 8 | FILET | 3 | C2 | A | 71 | 34 | C3 | 8390 | 3 | White | 1 | 0.121 | PS | PS | 93 | Fo |  | 1.954 | 1.555 | 2.502 | 5.961
PG-19-8-FIG-3-22_mai | 8 | FILET | 3 | C2 | A | 71 | 34 | C4 | 8391 | 3 | White | 1 | 0.099 | polydienes | SEB | 84 | Fo | Styrene/ethylene butylene | 1.822 | 1.302 | 1.848 | 5.557
PG-19-8-FIG-3-22_mai | 8 | FILET | 3 | C2 | A | 71 | 34 | C5 | 8392 | 3 | Blue | 1 | 0.458 | PE | PE | 93 | H |  | 3.601 | 0.796 | 2.880 | 11.045
PG-19-8-FIG-3-22_mai | 8 | FILET | 3 | C2 | A | 71 | 34 | C6 | 8393 | 3 | Black | 1 | 0.19 | PE | PE | 94 | H | AC 715 | 1.739 | 0.473 | 0.619 | 4.717
PG-19-8-FIG-3-22_mai | 8 | FILET | 3 | C2 | A | 71 | 34 | C7 | 8394 | 1 | Black | 2 | 0.038 | PE | PE | 92 | H | AC 715 | 1.468 | 0.207 | 0.356 | 3.794
PG-19-8-FIG-3-22_mai | 8 | FILET | 3 | C2 | A | 71 | 34 | C8 | 8395 | 3 | White | 2 | 4.66 | PS | PS | 89 | H |  | 9.483 | 1.521 | 10.659 | 20.763
PG-19-8-FIG-3-22_mai | 8 | FILET | 3 | C2 | A | 71 | 34 | C9 | 8396 | 5 | White | 2 | 0.592 | PS | PS | 82 | Fo |  | 3.526 | 2.800 | 6.547 | 9.488
PG-19-8-FIG-3-22_mai | 8 | FILET | 3 | C2 | A | 71 | 34 | C10 | 8397 | 3 | grey | 2 | 0.218 | NA | NA | NA | F | très abimé | 3.246 | 1.219 | 2.357 | 7.606
PG-19-8-FIG-3-22_mai | 8 | FILET | 3 | C2 | A | 71 | 34 | C11 | 8398 | 3 | Blue | 2 | 0.134 | PP | PP | 85 | H |  | 1.690 | 0.891 | 0.951 | 4.154
PG-19-8-FIG-3-22_mai | 8 | FILET | 3 | C2 | A | 71 | 34 | C12 | 8399 | 1 | Black | 2 | 0.081 | PP | PP | 87 | H |  | 2.799 | 0.135 | 0.538 | 6.347
PG-19-8-FIG-3-22_mai | 8 | FILET | 3 | C2 | A | 71 | 34 | D1 | 8400 | 3 | Black | 2 | 1.129 | asphalt | asphalt | 88 | H | noir | 2.859 | 1.190 | 3.970 | 9.477
PG-19-8-FIG-3-22_mai | 8 | FILET | 3 | C2 | A | 71 | 34 | D2 | 8401 | 5 | White | 2 | 4.316 | PS | PS | 99 | Fo | totalement noir à l'exterieur | 6.019 | 5.894 | 26.221 | 18.401
PG-19-8-FIG-3-22_mai | 8 | FILET | 3 | C2 | A | 71 | 34 | D3 | 8402 | 5 | White | 2 | 4.399 | PS | PS | 99 | Fo |  | 3.790 | 3.804 | 11.657 | 12.475
PG-19-8-FIG-3-22_mai | 8 | FILET | 3 | C2 | A | 71 | 34 | D4 | 8403 | 3 | Blue | 2 | 0.08 | PP | PP | 90 | F | PP:PE | 1.028 | 0.270 | 0.223 | 2.272
PG-19-8-FIG-3-22_mai | 8 | FILET | 3 | C2 | A | 71 | 34 | D5 | 8404 | 1 | Black | 2 | 0.3 | PP | PP | 88 | H |  | 5.187 | 0.485 | 2.629 | 10.457
PG-19-8-FIG-3-22_mai | 8 | FILET | 3 | C2 | A | 71 | 34 | D6 | 8405 | 3 | White | 2 | 0.268 | NA | NA | NA | Fo | très abimé | 2.003 | 0.989 | 1.752 | 5.433
PG-19-8-FIG-3-22_mai | 8 | FILET | 3 | C2 | A | 71 | 34 | D7 | 8406 | 3 | White | 2 | 0.669 | PS | PS | 77 | Fo |  | 4.887 | 2.778 | 11.094 | 13.315
PG-19-8-FIG-3-22_mai | 8 | FILET | 3 | C2 | A | 71 | 34 | D8 | 8407 | 3 | White | 2 | 0.988 | PS | PS | 95 | Fo |  | 5.273 | 4.083 | 14.290 | 15.495
PG-19-8-FIG-3-22_mai | 8 | FILET | 3 | C2 | A | 71 | 34 | D9 | 8408 | 3 | Black | 2 | 0.309 | PP | PP | 92 | H |  | 2.412 | 1.397 | 2.327 | 6.703
PG-19-8-FIG-3-22_mai | 8 | FILET | 3 | C2 | A | 71 | 34 | D10 | 8409 | 5 | White | 2 | 0.233 | NA | NA | NA | Fo |  | 2.256 | 1.822 | 2.892 | 6.655
PG-19-8-FIG-3-22_mai | 8 | FILET | 3 | C2 | A | 71 | 34 | D11 | 8410 | 3 | White | 2 | 0.116 | PS | PS | 95 | Fo |  | 2.579 | 1.318 | 2.297 | 6.117
PG-19-8-FIG-3-22_mai | 8 | FILET | 3 | C2 | A | 71 | 34 | D12 | 8411 | 5 | White | 2 | 0.549 | PS | PS | 83 | Fo |  | 3.570 | 2.492 | 6.729 | 9.837
PG-19-8-FIG-3-22_mai | 8 | FILET | 3 | C2 | A | 71 | 34 | E1 | 8412 | 3 | Black | 2 | 0.06 | PP | PP | 83 | H |  | 1.214 | 0.468 | 0.609 | 3.726
PG-19-8-FIG-3-22_mai | 8 | FILET | 3 | C2 | A | 71 | 34 | E2 | 8413 | 3 | Black | 2 | 0.125 | PE | PE | 93 | H | AC 715 | 1.210 | 0.670 | 0.692 | 3.572
PG-19-8-FIG-2-22_mai | 8 | FILET | 2 | C2 | A | 112 | 34 | E3 | 8414 | 3 | Blue | 1 | 0.58 | PP | PP | 93 | H |  | 1.958 | 1.481 | 2.108 | 5.611
PG-19-8-FIG-2-22_mai | 8 | FILET | 2 | C2 | A | 112 | 34 | E4 | 8415 | 1 | White | 1 | 0.255 | PP | PP | 93 | H |  | 2.172 | 0.313 | 0.860 | 4.967
PG-19-8-FIG-2-22_mai | 8 | FILET | 2 | C2 | A | 112 | 34 | E5 | 8416 | 3 | green | 1 | 0.191 | PE | PE | 95 | H | AC 715 | 1.146 | 0.612 | 0.473 | 2.997
PG-19-8-FIG-2-22_mai | 8 | FILET | 2 | C2 | A | 112 | 34 | E6 | 8417 | 3 | White | 1 | 0.168 | PS | PS | 86 | Fo |  | 2.758 | 1.305 | 2.670 | 6.664
PG-19-8-FIG-2-22_mai | 8 | FILET | 2 | C2 | A | 112 | 34 | E7 | 8418 | 3 | Black | 1 | 0.233 | PE | PE | 92 | H |  | 2.028 | 0.701 | 1.468 | 6.002
PG-19-8-FIG-2-22_mai | 8 | FILET | 2 | C2 | A | 112 | 34 | E8 | 8419 | 3 | green | 1 | 0.127 | PE | PE | 95 | H | AC 715 | 1.343 | 0.539 | 0.425 | 3.305
PG-19-8-FIG-2-22_mai | 8 | FILET | 2 | C2 | A | 112 | 34 | E9 | 8420 | 5 | White | 1 | 0.4 | PS | PS | 84 | Fo |  | 2.433 | 1.607 | 2.848 | 6.518
PG-19-8-FIG-2-22_mai | 8 | FILET | 2 | C2 | A | 112 | 34 | E10 | 8421 | 3 | Black | 1 | 1.092 | PE | PE | 95 | H | AC 715 | 3.154 | 1.519 | 5.579 | 9.770
PG-19-8-FIG-2-22_mai | 8 | FILET | 2 | C2 | A | 112 | 34 | E11 | 8422 | 1 | Blue | 1 | 0.127 | NA | NA | NA | L |  | 2.387 | 0.287 | 0.502 | 4.917
PG-19-8-FIG-2-22_mai | 8 | FILET | 2 | C2 | A | 112 | 34 | E12 | 8423 | 3 | Black | 1 | 0.307 | PE | PE | 95 | H | AC 715 | 3.967 | 0.961 | 1.911 | 9.661
PG-19-8-FIG-2-22_mai | 8 | FILET | 2 | C2 | A | 112 | 34 | F1 | 8424 | 3 | grey | 1 | 0.23 | PS | PS | 83 | Fo | noir | 3.434 | 1.416 | 2.699 | 8.826
PG-19-8-FIG-2-22_mai | 8 | FILET | 2 | C2 | A | 112 | 34 | F2 | 8425 | 3 | White | 1 | 0.102 | NA | NA | NA | Fo |  | 1.871 | 0.666 | 1.493 | 6.584
PG-19-8-FIG-2-22_mai | 8 | FILET | 2 | C2 | A | 112 | 34 | F3 | 8426 | 3 | grey | 1 | 0.075 | NA | NA | NA | Fo |  | 1.937 | 0.562 | 0.937 | 5.868
PG-19-8-FIG-2-22_mai | 8 | FILET | 2 | C2 | A | 112 | 34 | F4 | 8427 | 5 | White | 1 | 0.201 | PS | PS | 79 | Fo |  | 2.354 | 1.842 | 2.994 | 6.729
PG-19-8-FIG-2-22_mai | 8 | FILET | 2 | C2 | A | 112 | 34 | F5 | 8428 | 3 | White | 1 | 0.166 | polydienes | SEB | 74 | Fo | Styrene/ethylene butylene | 2.058 | 1.344 | 2.106 | 5.396
PG-19-8-FIG-2-22_mai | 8 | FILET | 2 | C2 | A | 112 | 34 | F6 | 8429 | 3 | White | 1 | 0.11 | PS | PS | 86 | Fo |  | 1.670 | 1.089 | 1.408 | 4.695
PG-19-8-FIG-2-22_mai | 8 | FILET | 2 | C2 | A | 112 | 34 | F7 | 8430 | 3 | White | 1 | 0.1 | PS | PS | 77 | Fo |  | 1.685 | 1.381 | 1.460 | 4.521
PG-19-8-FIG-2-22_mai | 8 | FILET | 2 | C2 | A | 112 | 34 | F8 | 8431 | 5 | White | 1 | 0.076 | PS | PS | 95 | Fo |  | 1.790 | 1.661 | 1.948 | 5.055
PG-19-8-FIG-2-22_mai | 8 | FILET | 2 | C2 | A | 112 | 34 | F9 | 8432 | 3 | White | 1 | 0.25 | PS | PS | 85 | Fo |  | 1.886 | 1.096 | 1.928 | 5.370
PG-19-8-FIG-2-22_mai | 8 | FILET | 2 | C2 | A | 112 | 34 | F10 | 8433 | 3 | green | 1 | 0.034 | PE | PE | 92 | H |  | 1.581 | 0.393 | 0.327 | 3.562
PG-19-8-FIG-2-22_mai | 8 | FILET | 2 | C2 | A | 112 | 34 | F11 | 8434 | 3 | White | 1 | 0.304 | PS | PS | 72 | F |  | 2.301 | 1.782 | 3.604 | 7.495
PG-19-8-FIG-2-22_mai | 8 | FILET | 2 | C2 | A | 112 | 34 | F12 | 8435 | 3 | White | 1 | 0.184 | PS | PS | 92 | Fo |  | 2.301 | 1.046 | 2.316 | 6.282
PG-19-8-FIG-2-22_mai | 8 | FILET | 2 | C2 | A | 112 | 34 | G1 | 8436 | 5 | White | 1 | 0.068 | PP | PP | 92 | H |  | 1.531 | 1.245 | 1.332 | 4.245
PG-19-8-FIG-2-22_mai | 8 | FILET | 2 | C2 | A | 112 | 34 | G2 | 8437 | 3 | Blue | 1 | 0.108 | PP | PP | 95 | H |  | 1.389 | 0.312 | 0.336 | 3.298
PG-19-8-FIG-2-22_mai | 8 | FILET | 2 | C2 | A | 112 | 34 | G3 | 8438 | 3 | Black | 1 | 0.416 | polydienes | SEB | 75 | Fo | Styrene/ethylene butylene | 3.275 | 1.712 | 4.742 | 8.628
PG-19-8-FIG-2-22_mai | 8 | FILET | 2 | C2 | A | 112 | 34 | G4 | 8439 | 5 | White | 1 | 0.274 | PS | PS | 77 | Fo |  | 1.498 | 1.407 | 1.703 | 4.823
PG-19-8-FIG-2-22_mai | 8 | FILET | 2 | C2 | A | 112 | 34 | G5 | 8440 | 5 | White | 1 | 0.367 | polydienes | SEB | 77 | Fo | Styrene/ethylene butylene | 2.601 | 1.706 | 2.954 | 6.632
PG-19-8-FIG-2-22_mai | 8 | FILET | 2 | C2 | A | 112 | 34 | G6 | 8441 | 3 | Blue | 1 | 1.353 | PE | PE | 93 | H | AC 715 | 2.747 | 2.232 | 3.996 | 8.342
PG-19-8-FIG-2-22_mai | 8 | FILET | 2 | C2 | A | 112 | 34 | G7 | 8442 | 3 | Black | 1 | 2.068 | PP | PP | 95 | F |  | 4.128 | 2.603 | 8.059 | 12.646
PG-19-8-FIG-2-22_mai | 8 | FILET | 2 | C2 | A | 112 | 34 | G8 | 8443 | 3 | White | 1 | 0.319 | polydienes | SEB | 75 | Fo | Styrene/ethylene butylene | 2.806 | 1.328 | 2.729 | 6.791
PG-19-8-FIG-2-22_mai | 8 | FILET | 2 | C2 | A | 112 | 34 | G9 | 8444 | 3 | White | 1 | 0.357 | PS | PS | 77 | F |  | 3.498 | 1.303 | 3.843 | 9.214
PG-19-8-FIG-2-22_mai | 8 | FILET | 2 | C2 | A | 112 | 34 | G10 | 8445 | 3 | Black | 1 | 0.178 | PE | PE | 91 | H |  | 1.729 | 0.771 | 0.849 | 3.746
PG-19-8-FIG-2-22_mai | 8 | FILET | 2 | C2 | A | 112 | 34 | G11 | 8446 | 5 | White | 1 | 0.321 | PS | PS | 73 | Fo |  | 2.170 | 1.670 | 2.460 | 5.794
PG-19-8-FIG-2-22_mai | 8 | FILET | 2 | C2 | A | 112 | 34 | G12 | 8447 | 3 | green | 1 | 0.299 | PE | PE | 96 | H |  | 1.169 | 0.865 | 0.650 | 3.052
PG-19-8-FIG-2-22_mai | 8 | FILET | 2 | C2 | A | 112 | 34 | H1 | 8448 | 1 | green | 1 | 0.168 | PP | PP | 93 | L |  | 4.534 | 0.140 | 0.747 | 12.740
PG-19-8-FIG-2-22_mai | 8 | FILET | 2 | C2 | A | 112 | 34 | H2 | 8449 | 3 | green | 1 | 0.373 | PE | PE | 97 | H |  | 1.392 | 0.812 | 0.929 | 3.828
PG-19-8-FIG-2-22_mai | 8 | FILET | 2 | C2 | A | 112 | 34 | H3 | 8450 | 3 | green | 1 | 0.417 | PE | PE | 97 | H |  | 1.282 | 1.016 | 0.952 | 3.776
PG-19-8-FIG-2-22_mai | 8 | FILET | 2 | C2 | A | 112 | 34 | H4 | 8451 | 3 | green | 1 | 0.3 | PE | PE | 97 | H |  | 1.239 | 1.002 | 0.969 | 3.783
PG-19-8-FIG-2-22_mai | 8 | FILET | 2 | C2 | A | 112 | 34 | H5 | 8452 | 3 | grey | 1 | 0.03 | PE | PE | 94 | H |  | 1.637 | 1.045 | 0.879 | 4.068
PG-19-8-FIG-2-22_mai | 8 | FILET | 2 | C2 | A | 112 | 34 | H6 | 8453 | 3 | Black | 1 | 0.28 | PE | PE | 90 | H |  | 2.370 | 0.848 | 1.517 | 5.736
PG-19-8-FIG-2-22_mai | 8 | FILET | 2 | C2 | A | 112 | 34 | H7 | 8454 | 3 | grey | 1 | 0.06 | NA | NA | NA | NA | NA | 1.080 | 0.296 | 0.171 | 2.092
PG-19-8-FIG-2-22_mai | 8 | FILET | 2 | C2 | A | 112 | 34 | H8 | 8455 | 3 | grey | 1 | 0.096 | PE | PE | 93 | H | AC 715 | 1.685 | 0.835 | 1.051 | 4.295
PG-19-8-FIG-2-22_mai | 8 | FILET | 2 | C2 | A | 112 | 34 | H9 | 8456 | 3 | White | 1 | 0.12 | PS | PS | 82 | Fo |  | 2.342 | 1.679 | 2.529 | 6.713
PG-19-8-FIG-2-22_mai | 8 | FILET | 2 | C2 | A | 112 | 34 | H10 | 8457 | 3 | purple | 1 | 0.161 | PE | PE | 93 | H | AC 715 | 1.631 | 0.874 | 1.040 | 3.852
PG-19-8-FIG-2-22_mai | 8 | FILET | 2 | C2 | A | 112 | 34 | H11 | 8458 | 3 | red | 1 | 0.2 | PP | PP | 91 | H | vistalon | 1.535 | 1.269 | 1.137 | 4.130
PG-19-8-FIG-2-22_mai | 8 | FILET | 2 | C2 | A | 112 | 34 | H12 | 8459 | 3 | Blue | 1 | 0.1 | PP | PP | 86 | H |  | 1.737 | 0.673 | 0.704 | 3.937
PG-19-8-FIG-2-22_mai | 8 | FILET | 2 | C2 | A | 112 | 35 | A1 | 8460 | 3 | Blue | 1 | 0.092 | PE | PE | 97 | H |  | 1.180 | 0.701 | 0.545 | 3.057
PG-19-8-FIG-2-22_mai | 8 | FILET | 2 | C2 | A | 112 | 35 | A2 | 8461 | 3 | green | 1 | 0.114 | NA | NA | NA | NA | sauté | 1.057 | 0.709 | 0.615 | 3.126
PG-19-8-FIG-2-22_mai | 8 | FILET | 2 | C2 | A | 112 | 35 | A3 | 8462 | 3 | grey | 1 | 0.018 | PS | PS | 80 | F |  | 1.901 | 1.959 | 0.642 | 4.270
PG-19-8-FIG-2-22_mai | 8 | FILET | 2 | C2 | A | 112 | 35 | A4 | 8463 | 3 | Blue | 1 | 0.038 | PP | PP | 93 | H |  | 1.066 | 1.152 | 0.553 | 2.879
PG-19-8-FIG-2-22_mai | 8 | FILET | 2 | C2 | A | 112 | 35 | A5 | 8464 | 1 | Blue | 1 | 0.064 | PP | PP | 78 | H |  | 3.195 | 3.240 | 0.658 | 6.731
PG-19-8-FIG-2-22_mai | 8 | FILET | 2 | C2 | A | 112 | 35 | A6 | 8465 | 3 | Black | 1 | 0.145 | PE | PE | 95 | H |  | 1.708 | 1.736 | 1.337 | 4.521
PG-19-8-FIG-2-22_mai | 8 | FILET | 2 | C2 | A | 112 | 35 | A7 | 8466 | 3 | Black | 1 | 0.01 | PE | PE | 94 | H |  | 0.841 | 0.831 | 0.305 | 2.271
PG-19-8-FIG-2-22_mai | 8 | FILET | 2 | C2 | A | 112 | 35 | A8 | 8468 | 3 | Black | 1 | 0.064 | PE | kodak epolene | 88 | H | kodak epolene? | 0.895 | 0.938 | 0.304 | 2.353
PG-19-8-FIG-2-22_mai | 8 | FILET | 2 | C2 | A | 112 | 35 | A9 | 8469 | 3 | Black | 1 | 0.121 | PS | PS | 84 | H | styrene stabilized | 3.146 | 3.147 | 3.101 | 9.083
PG-19-8-FIG-2-22_mai | 8 | FILET | 2 | C2 | A | 112 | 35 | A10 | 8470 | 3 | green | 1 | 0.191 | PE | PE | 95 | H |  | 1.489 | 1.531 | 0.776 | 3.942
PG-19-8-FIG-2-22_mai | 8 | FILET | 2 | C2 | A | 112 | 35 | A11 | 8471 | 3 | Blue | 1 | 0.08 | PP | PP | 86 | H |  | 0.935 | 0.884 | 0.615 | 3.060
PG-19-8-FIG-2-22_mai | 8 | FILET | 2 | C2 | A | 112 | 35 | A12 | 8472 | 5 | White | 1 | 0.099 | PE | PE | 86 | Fo |  | 1.989 | 1.881 | 2.330 | 5.813
PG-19-8-FIG-2-22_mai | 8 | FILET | 2 | C2 | A | 112 | 35 | B1 | 8473 | 5 | grey | 1 | 0.042 | PS | PS | 81 | F | Styrene/ethylene butylene | 1.695 | 1.228 | 1.635 | 4.751
PG-19-8-FIG-2-22_mai | 8 | FILET | 2 | C2 | A | 112 | 35 | B2 | 8474 | 3 | Black | 1 | 0.064 | PP | PP | 93 | H |  | 1.634 | 0.417 | 0.783 | 4.144
PG-19-8-FIG-2-22_mai | 8 | FILET | 2 | C2 | A | 112 | 35 | B3 | 8475 | 3 | green | 1 | 0.131 | PP | PP | 92 | F |  | 2.618 | 0.830 | 1.635 | 6.630
PG-19-8-FIG-2-22_mai | 8 | FILET | 2 | C2 | A | 112 | 35 | B4 | 8476 | 3 | green | 1 | 0.209 | PE | PE | 94 | H |  | 1.122 | 0.734 | 0.616 | 3.037
PG-19-8-FIG-2-22_mai | 8 | FILET | 2 | C2 | A | 112 | 35 | B5 | 8477 | 5 | White | 1 | 1.069 | PS | PS | 82 | Fo |  | 6.209 | 4.194 | 18.757 | 16.210
PG-19-8-FIG-2-22_mai | 8 | FILET | 2 | C2 | A | 112 | 35 | B6 | 8478 | 3 | Blue | 1 | 0.122 | PP | PP | 86 | H | PP:PE | 2.265 | 0.479 | 1.092 | 5.018
PG-19-8-FIG-2-22_mai | 8 | FILET | 2 | C2 | A | 112 | 35 | B7 | 8479 | 3 | red | 1 | 0.106 | PP | PP | 90 | H | PP:PE | 1.203 | 0.684 | 0.597 | 3.060
PG-19-8-FIG-2-22_mai | 8 | FILET | 2 | C2 | A | 112 | 35 | B8 | 8480 | 1 | green | 1 |  | PP | PP | 86 | L |  | 1.299 | 0.085 | 0.124 | 3.496
PG-19-8-FIG-2-22_mai | 8 | FILET | 2 | C2 | A | 112 | 35 | B9 | 8481 | 3 | White | 1 | 0.315 | PS | PS | 88 | Fo |  | 3.570 | 2.443 | 7.138 | 10.280
PG-19-8-FIG-2-22_mai | 8 | FILET | 2 | C2 | A | 112 | 35 | B10 | 8482 | 3 | green | 1 | 0.207 | PE | PE | 97 | H |  | 1.092 | 0.792 | 0.727 | 3.425
PG-19-8-FIG-2-22_mai | 8 | FILET | 2 | C2 | A | 112 | 35 | B11 | 8483 | 3 | White | 1 | 0.854 | NA | NA | NA | Fo | paint particle? | 4.331 | 2.185 | 8.463 | 12.876
PG-19-8-FIG-2-22_mai | 8 | FILET | 2 | C2 | A | 112 | 35 | B12 | 8484 | 3 | White | 1 | 0.296 | PS | PS | 72 | Fo | Styrene/ethylene butylene | 4.116 | 2.861 | 8.263 | 11.952
PG-19-8-FIG-2-22_mai | 8 | FILET | 2 | C2 | A | 112 | 35 | C1 | 8485 | 3 | White | 1 | 0.278 | PS | PS | 83 | Fo |  | 3.313 | 1.813 | 5.843 | 9.637
PG-19-8-FIG-2-22_mai | 8 | FILET | 2 | C2 | A | 112 | 35 | C2 | 8486 | 3 | Blue | 1 | 2.295 | PE | PE | 92 | H |  | 3.178 | 1.735 | 4.884 | 8.940
PG-19-8-FIG-2-22_mai | 8 | FILET | 2 | C2 | A | 112 | 35 | C3 | 8487 | 3 | Blue | 1 | 0.048 | PP | PP | 88 | F |  | 0.920 | 0.601 | 0.561 | 3.097
PG-19-8-FIG-2-22_mai | 8 | FILET | 2 | C2 | A | 112 | 35 | C4 | 8488 | 3 | purple | 1 | 0.052 | PE | PE | 92 | H |  | 1.207 | 0.729 | 0.576 | 3.026
PG-19-8-FIG-2-22_mai | 8 | FILET | 2 | C2 | A | 112 | 35 | C5 | 8489 | 3 | Blue | 1 | 0.044 | PE | PE | 94 | H |  | 0.941 | 0.635 | 0.468 | 2.783
PG-19-8-FIG-2-22_mai | 8 | FILET | 2 | C2 | A | 112 | 35 | C6 | 8490 | 3 | grey | 1 | 0.166 | PP | PP | 88 | H | PP:PE | 2.133 | 1.141 | 1.403 | 5.835
PG-19-8-FIG-2-22_mai | 8 | FILET | 2 | C2 | A | 112 | 35 | C7 | 8491 | 3 | White | 1 | 0.646 | PP | PP | 92 | H |  | 2.466 | 0.947 | 1.859 | 5.632
PG-19-8-FIG-2-22_mai | 8 | FILET | 2 | C2 | A | 112 | 35 | C8 | 8492 | 3 | White | 1 | 0.161 | PS | PS | 83 | Fo | Styrene/ethylene butylene | 2.928 | 1.967 | 3.678 | 7.233
PG-19-8-FIG-2-22_mai | 8 | FILET | 2 | C2 | A | 112 | 35 | C9 | 8493 | 3 | Black | 1 | 0.056 | PP | PP | 89 | H |  | 1.116 | 0.826 | 0.793 | 3.366
PG-19-8-FIG-2-22_mai | 8 | FILET | 2 | C2 | A | 112 | 35 | C10 | 8494 | 5 | White | 1 | 0.082 | PE | PE | 96 | H |  | 1.664 | 1.256 | 1.468 | 4.691
PG-19-8-FIG-2-22_mai | 8 | FILET | 2 | C2 | A | 112 | 35 | C11 | 8495 | 3 | Black | 1 |  | NA | NA | NA | NA | vide | 1.080 | 0.692 | 0.536 | 2.825
PG-19-8-FIG-2-22_mai | 8 | FILET | 2 | C2 | A | 112 | 35 | C12 | 8496 | 3 | Black | 1 | 0.106 | PE | PE | 93 | H |  | 1.186 | 0.653 | 0.554 | 2.981
PG-19-8-FIG-2-22_mai | 8 | FILET | 2 | C2 | A | 112 | 35 | D1 | 8497 | 3 | Blue | 1 | 0.065 | PP | PP | 88 | H |  | 2.034 | 0.702 | 1.086 | 4.919
PG-19-8-FIG-2-22_mai | 8 | FILET | 2 | C2 | A | 112 | 35 | D2 | 8498 | 3 | White | 1 | 0.049 | PS | PS | 79 | Fo |  | 1.717 | 0.968 | 1.190 | 4.327
PG-19-8-FIG-2-22_mai | 8 | FILET | 2 | C2 | A | 112 | 35 | D3 | 8499 | 3 | green | 1 | 0.263 | PE | PE | 95 | H | kodak epolene? | 2.036 | 0.543 | 0.958 | 4.766
PG-19-8-FIG-2-22_mai | 8 | FILET | 2 | C2 | A | 112 | 35 | D4 | 8500 | 2 | green | 1 | 0.098 | PE | PE | 96 | F | AC 715 | 1.018 | 0.610 | 0.498 | 3.030
PG-19-8-FIG-2-22_mai | 8 | FILET | 2 | C2 | A | 112 | 35 | D5 | 8501 | 5 | White | 1 | 0.275 | PS | PS | 81 | Fo | Styrene/ethylene butylene | 2.037 | 1.775 | 3.116 | 6.524
PG-19-8-FIG-2-22_mai | 8 | FILET | 2 | C2 | A | 112 | 35 | D6 | 8502 | 3 | Black | 1 | 1.509 | PP | PP | 90 | H |  | 6.041 | 1.532 | 8.010 | 16.818
PG-19-8-FIG-2-22_mai | 8 | FILET | 2 | C2 | A | 112 | 35 | D7 | 8503 | 5 | White | 1 | 0.066 | PS | PS | 80 | Fo | Styrene/ethylene butylene | 2.055 | 1.954 | 2.790 | 6.117
PG-19-8-FIG-2-22_mai | 8 | FILET | 2 | C2 | A | 112 | 35 | D8 | 8504 | 3 | Blue | 1 | 1.134 | PE | PE | 94 | H |  | 3.757 | 1.492 | 3.974 | 11.700
PG-19-8-FIG-2-22_mai | 8 | FILET | 2 | C2 | A | 112 | 35 | D9 | 8505 | 3 | green | 1 | 0.203 | PS | PS | 73 | Fo |  | 2.374 | 1.891 | 2.888 | 6.347
PG-19-8-FIG-2-22_mai | 8 | FILET | 2 | C2 | A | 112 | 35 | D10 | 8506 | 3 | White | 1 | 0.585 | PS | PS | 94 | Fo |  | 4.216 | 3.020 | 11.060 | 12.741
PG-19-8-FIG-2-22_mai | 8 | FILET | 2 | C2 | A | 112 | 35 | D11 | 8507 | 3 | White | 1 | 0.565 | PS | PS | 84 | Fo |  | 4.639 | 1.975 | 7.438 | 12.295
PG-19-8-FIG-2-22_mai | 8 | FILET | 2 | C2 | A | 112 | 35 | D12 | 8508 | 1 | Black | 1 | 0.034 | PP | PP | 93 | H |  | 1.465 | 0.417 | 0.401 | 3.232
PG-19-8-FIG-2-22_mai | 8 | FILET | 2 | C2 | A | 112 | 35 | E1 | 8509 | 3 | Black | 1 | 0.629 | PP | PP | 83 | H |  | 2.120 | 1.143 | 1.865 | 5.583
PG-19-8-FIG-2-22_mai | 8 | FILET | 2 | C2 | A | 112 | 35 | E2 | 8510 | 3 | White | 1 | 0.235 | PS | PS | 76 | Fo | Styrene/ethylene butylene | 2.327 | 1.782 | 3.104 | 6.729
PG-19-8-FIG-2-22_mai | 8 | FILET | 2 | C2 | A | 112 | 35 | E3 | 8511 | 5 | White | 1 | 0.033 | PS | PS | 73 | Fo | Styrene/ethylene butylene | 1.114 | 0.838 | 0.759 | 3.285
PG-19-8-FIG-2-22_mai | 8 | FILET | 2 | C2 | A | 112 | 35 | E4 | 8512 | 1 | green | 2 | 0.883 | PP | PP | 87 | H |  | 5.695 | 0.732 | 3.051 | 12.103
PG-19-8-FIG-2-22_mai | 8 | FILET | 2 | C2 | A | 112 | 35 | E5 | 8513 | 5 | grey | 2 | 1.215 | PS | PS | 80 | Fo | noir | 6.295 | 3.467 | 17.852 | 19.962
PG-19-8-FIG-2-22_mai | 8 | FILET | 2 | C2 | A | 112 | 35 | E6 | 8514 | 3 | White | 2 | 0.063 | PS | PS | 77 | Fo |  | 2.469 | 1.412 | 2.660 | 6.255
PG-19-8-FIG-2-22_mai | 8 | FILET | 2 | C2 | A | 112 | 35 | E7 | 8515 | 3 | grey | 2 | 0.38 | PE | PE | 92 | H |  | 3.415 | 0.797 | 1.748 | 7.349
PG-19-8-FIG-2-22_mai | 8 | FILET | 2 | C2 | A | 112 | 35 | E8 | 8516 | 3 | grey | 2 | 0.08 | PE | PE | 94 | H |  | 1.275 | 0.540 | 0.471 | 2.950
PG-19-8-FIG-2-22_mai | 8 | FILET | 2 | C2 | A | 112 | 35 | E9 | 8517 | 3 | grey | 2 | 0.046 | PE | PE | 92 | H |  | 1.401 | 0.409 | 0.374 | 3.146
PG-19-8-FIG-2-22_mai | 8 | FILET | 2 | C2 | A | 112 | 35 | E10 | 8518 | 3 | purple | 2 | 0.056 | PE | PE | 92 | H |  | 1.208 | 0.727 | 0.476 | 3.014
PG-19-8-FIG-2-22_mai | 8 | FILET | 2 | C2 | A | 112 | 35 | E11 | 8519 | 3 | White | 2 | 0.236 | PE | PE | 98 | Fo | epaule à gauche du premier peak | 1.914 | 1.028 | 1.365 | 5.054
PG-19-8-FIG-2-22_mai | 8 | FILET | 2 | C2 | A | 112 | 35 | E12 | 8520 | 5 | White | 2 | 0.045 | PS | PS | 74 | Fo | Styrene/ethylene butylene | 1.211 | 0.978 | 0.908 | 3.464
PG-19-8-FIG-2-22_mai | 8 | FILET | 2 | C2 | A | 112 | 35 | F1 | 8521 | 3 | White | 2 | 1.226 | PS | PS | 83 | Fo |  | 8.010 | 3.747 | 18.003 | 21.699
PG-19-8-FIG-2-22_mai | 8 | FILET | 2 | C2 | A | 112 | 35 | F2 | 8522 | 1 | White | 2 | 0.755 | PP | PP | 79 | L |  | 6.379 | 0.502 | 2.905 | 13.363
PG-19-8-FIG-2-22_mai | 8 | FILET | 2 | C2 | A | 112 | 35 | F3 | 8523 | 3 | Black | 2 | 0.232 | PP | PP | 92 | H |  | 2.757 | 1.430 | 2.525 | 7.564
PG-19-8-FIG-2-22_mai | 8 | FILET | 2 | C2 | A | 112 | 35 | F4 | 8524 | 1 | White | 2 | 0.411 | NA | NA | NA | NA | vide | 3.843 | 0.582 | 1.569 | 7.967
PG-19-8-FIG-2-22_mai | 8 | FILET | 2 | C2 | A | 112 | 35 | F5 | 8525 | 3 | Black | 2 | 0.082 | PE | PE | 96 | F |  | 1.858 | 1.140 | 1.453 | 4.777
PG-19-8-FIG-2-22_mai | 8 | FILET | 2 | C2 | A | 112 | 35 | F6 | 8526 | 5 | Black | 2 | 0.973 | asphalt | asphalt | 91 | H | asphalt | 2.045 | 1.369 | 2.083 | 5.436
PG-19-8-FIG-1-5_juin | 8 | FILET | 1 | C3 | A | 25 | 35 | F7 | 8527 | 3 | Blue | 1 | 0.197 | PE | PE | 95 | H |  | 1.182 | 0.791 | 0.677 | 3.174
PG-19-8-FIG-1-5_juin | 8 | FILET | 1 | C3 | A | 25 | 35 | F8 | 8528 | 3 | Blue | 1 |  | NA | NA | NA | NA | vide | 2.374 | 1.460 | 2.217 | 6.188
PG-19-8-FIG-1-5_juin | 8 | FILET | 1 | C3 | A | 25 | 35 | F9 | 8529 | 3 | green | 1 | 0.232 | PE | PE | 95 | H | kodak epolene? | 1.271 | 0.811 | 0.730 | 3.249
PG-19-8-FIG-1-5_juin | 8 | FILET | 1 | C3 | A | 25 | 35 | F10 | 8530 | 3 | Black | 1 | 0.197 | PS | PS | 77 | Fo | Styrene/ethylene butylene | 2.738 | 1.846 | 4.322 | 8.147
PG-19-8-FIG-1-5_juin | 8 | FILET | 1 | C3 | A | 25 | 35 | F11 | 8531 | 3 | Yellow | 1 | 0.107 | PP | PP | 95 | F |  | 2.891 | 1.559 | 2.859 | 6.669
PG-19-8-FIG-1-5_juin | 8 | FILET | 1 | C3 | A | 25 | 35 | F12 | 8532 | 2 | red | 1 | 0.104 | PE | PE | 94 | F |  | 5.016 | 0.640 | 2.127 | 10.861
PG-19-8-FIG-1-5_juin | 8 | FILET | 1 | C3 | A | 25 | 35 | G1 | 8533 | 3 | red | 1 | 0.42 | PE | PE | 96 | H |  | 1.481 | 1.075 | 1.027 | 4.271
PG-19-8-FIG-1-5_juin | 8 | FILET | 1 | C3 | A | 25 | 35 | G2 | 8534 | 3 | Black | 1 | 1.004 | PE | PE | 95 | H |  | 1.756 | 1.392 | 1.803 | 5.403
PG-19-8-FIG-1-5_juin | 8 | FILET | 1 | C3 | A | 25 | 35 | G3 | 8535 | 3 | Yellow | 1 |  | NA | NA | NA | NA | vide | 1.378 | 1.043 | 0.980 | 3.818
PG-19-8-FIG-1-5_juin | 8 | FILET | 1 | C3 | A | 25 | 35 | G4 | 8536 | 5 | White | 1 | 0.528 | PS | PS | 90 | Fo |  | 2.920 | 2.528 | 5.437 | 8.517
PG-19-8-FIG-1-5_juin | 8 | FILET | 1 | C3 | A | 25 | 35 | G5 | 8537 | 3 | Black | 1 | 0.491 | PP | PP | 91 | H |  | 3.003 | 1.023 | 2.068 | 8.562
PG-19-8-FIG-1-5_juin | 8 | FILET | 1 | C3 | A | 25 | 35 | G6 | 8538 | 3 | purple | 1 | 0.311 | PE | PE | 94 | H |  | 1.975 | 1.412 | 1.655 | 4.992
PG-19-8-FIG-1-5_juin | 8 | FILET | 1 | C3 | A | 25 | 35 | G7 | 8539 | 3 | Yellow | 1 | 0.246 | PP | PP | 86 | H | PE chlorinated | 4.443 | 1.848 | 5.981 | 10.602
PG-19-8-FIG-1-5_juin | 8 | FILET | 1 | C3 | A | 25 | 35 | G8 | 8540 | 3 | White | 1 | 0.969 | PS | PS | 90 | Fo |  | 4.433 | 3.644 | 9.378 | 12.271
PG-19-8-FIG-1-5_juin | 8 | FILET | 1 | C3 | A | 25 | 35 | G9 | 8541 | 3 | White | 1 | 0.575 | PE | PE | 98 | H |  | 2.014 | 1.373 | 1.442 | 5.146
PG-19-8-FIG-1-5_juin | 8 | FILET | 1 | C3 | A | 25 | 35 | G10 | 8542 | 3 | Black | 2 | 0.106 | PE | PE | 94 | H |  | 1.795 | 1.418 | 1.369 | 4.485
PG-19-8-FIG-1-5_juin | 8 | FILET | 1 | C3 | A | 25 | 35 | G11 | 8543 | 3 | Black | 2 | 0.565 | PE | PE | 92 | H |  | 2.223 | 1.308 | 1.896 | 5.523
PG-19-8-FIG-1-5_juin | 8 | FILET | 1 | C3 | A | 25 | 35 | G12 | 8544 | 3 | Black | 2 | 0.055 | PS | PS | 86 | Fo |  | 1.658 | 1.107 | 1.163 | 4.334
PG-19-8-FIG-1-5_juin | 8 | FILET | 1 | C3 | A | 25 | 35 | H1 | 8545 | 3 | Blue | 2 | 0.147 | PE | PE | 93 | H |  | 2.168 | 0.480 | 0.787 | 5.402
PG-19-8-FIG-1-5_juin | 8 | FILET | 1 | C3 | A | 25 | 35 | H2 | 8546 | 3 | Black | 2 | 0.864 | PE | PE | 96 | H |  | 3.576 | 0.691 | 2.250 | 7.779
PG-19-8-FIG-1-5_juin | 8 | FILET | 1 | C3 | A | 25 | 35 | H3 | 8547 | 3 | Black | 2 | 0.108 | PP | PP | 90 | H | PP:PE | 1.965 | 0.788 | 0.723 | 3.316
PG-19-8-FIG-1-5_juin | 8 | FILET | 1 | C3 | A | 25 | 35 | H4 | 8548 | 3 | Blue | 2 | 0.131 | PE | PE | 95 | H |  | 1.104 | 0.897 | 0.511 | 3.212
PG-19-8-FIG-1-5_juin | 8 | FILET | 1 | C3 | A | 25 | 35 | H5 | 8549 | 2 | Yellow | 2 | 0.219 | PP | PP | 77 | F |  | 5.829 | 2.064 | 8.023 | 13.128
PG-19-8-FIG-1-5_juin | 8 | FILET | 1 | C3 | A | 25 | 35 | H6 | 8550 | 3 | Black | 2 | 0.04 | PS | PS | 73 | F | styrene stabilized | 1.223 | 0.625 | 0.430 | 2.924
PG-19-8-FIG-1-5_juin | 8 | FILET | 1 | C3 | A | 25 | 35 | H7 | 8551 | 5 | Black | 2 | 0.102 | PP | PP | 87 | H | PP:PE | 0.754 | 0.790 | 0.401 | 2.406
PG-19-8-FIG-2-18_juin | 8 | FILET | 2 | C4 | B | 34 | 35 | H8 | 8552 | 3 | Black | 1 | 0.248 | PE | PE | 91 | F |  | 2.667 | 1.064 | 1.576 | 5.659
PG-19-8-FIG-2-18_juin | 8 | FILET | 2 | C4 | B | 34 | 35 | H9 | 8553 | 3 | Blue | 1 | 0.891 | PE | PE | 91 | H |  | 3.871 | 1.406 | 3.408 | 9.108
PG-19-8-FIG-2-18_juin | 8 | FILET | 2 | C4 | B | 34 | 35 | H10 | 8554 | 1 | Black | 1 | 0.05 | PP | PP | 88 | H |  | 2.027 | 0.211 | 0.447 | 4.511
PG-19-8-FIG-2-18_juin | 8 | FILET | 2 | C4 | B | 34 | 35 | H11 | 8555 | 3 | Yellow | 1 | 0.485 | NA | NA | NA | NA | vide | 3.675 | 1.585 | 3.275 | 8.895
PG-19-8-FIG-2-18_juin | 8 | FILET | 2 | C4 | B | 34 | 35 | H12 | 8556 | 3 | Black | 1 | 0.166 | PE | PE | 89 | H |  | 1.662 | 0.857 | 0.994 | 3.936
PG-19-8-FIG-2-18_juin | 8 | FILET | 2 | C4 | B | 34 | 36 | A1 | 8557 | 3 | Blue | 1 |  | PE | PE | 96 | H |  | 1.072 | 0.727 | 2.597 | 0.439
PG-19-8-FIG-2-18_juin | 8 | FILET | 2 | C4 | B | 34 | 36 | A2 | 8558 | 3 | White | 1 | 0.445 | PP | PP | 96 | H |  | 1.641 | 0.982 | 4.118 | 1.081
PG-19-8-FIG-2-18_juin | 8 | FILET | 2 | C4 | B | 34 | 36 | A3 | 8559 | 5 | White | 1 | 0.36 | PS | PS | 75 | Fo |  | 2.538 | 2.302 | 7.754 | 4.569
PG-19-8-FIG-2-18_juin | 8 | FILET | 2 | C4 | B | 34 | 36 | A4 | 8560 | 3 | White | 1 | 0.126 | PP | PP | 95 | H |  | 1.454 | 0.729 | 3.828 | 0.835
PG-19-8-FIG-2-18_juin | 8 | FILET | 2 | C4 | B | 34 | 36 | A5 | 8561 | 3 | White | 1 | 0.11 | NA | NA | NA | H |  | 2.620 | 0.633 | 6.450 | 1.268
PG-19-8-FIG-2-18_juin | 8 | FILET | 2 | C4 | B | 34 | 36 | A6 | 8562 | 5 | grey | 1 | 1.313 | PS | PS | 79 | Fo |  | 4.077 | 2.913 | 11.531 | 9.018
PG-19-8-FIG-2-18_juin | 8 | FILET | 2 | C4 | B | 34 | 36 | A7 | 8563 | 3 | Blue | 1 | 1.208 | PE | PE | 93 | H | avec Fe oxide (?) | 4.190 | 1.333 | 9.711 | 4.232
PG-19-8-FIG-2-18_juin | 8 | FILET | 2 | C4 | B | 34 | 36 | A8 | 8564 | 3 | White | 1 |  | PP | PP | 96 | H |  | 3.185 | 1.292 | 9.968 | 4.245
PG-19-8-FIG-2-18_juin | 8 | FILET | 2 | C4 | B | 34 | 36 | A9 | 8565 | 3 | Blue | 1 | 0.069 | PE | PE | 92 | F |  | 0.937 | 0.619 | 2.810 | 0.453
PG-19-8-FIG-2-18_juin | 8 | FILET | 2 | C4 | B | 34 | 36 | A10 | 8566 | 1 | White | 1 | 0.271 | PP | PP | 86 | L |  | 3.363 | 0.381 | 7.328 | 1.335
PG-19-8-FIG-2-18_juin | 8 | FILET | 2 | C4 | B | 34 | 36 | A11 | 8567 | 1 | Black | 1 | 0.398 | PE | PE | 95 | H |  | 2.705 | 0.526 | 8.444 | 1.821
PG-19-8-FIG-2-18_juin | 8 | FILET | 2 | C4 | B | 34 | 36 | A12 | 8568 | 3 | orange | 1 | 0.07 | PE | PE | 95 | H |  | 0.694 | 0.539 | 1.858 | 0.208
PG-19-8-FIG-2-18_juin | 8 | FILET | 2 | C4 | B | 34 | 36 | B1 | 8570 | 5 | White | 1 | 0.579 | PS | PS | 95 | Fo |  | 5.053 | 4.205 | 14.803 | 16.476
PG-19-8-FIG-2-18_juin | 8 | FILET | 2 | C4 | B | 34 | 36 | B2 | 8571 | 3 | Black | 1 | 0.068 | PE | PE | 94 | F |  | 1.410 | 0.679 | 3.484 | 0.670
PG-19-8-FIG-2-18_juin | 8 | FILET | 2 | C4 | B | 34 | 36 | B3 | 8572 | 5 | White | 1 | 0.274 | PS | PS | 83 | Fo |  | 4.019 | 2.657 | 10.941 | 8.284
PG-19-8-FIG-2-18_juin | 8 | FILET | 2 | C4 | B | 34 | 36 | B4 | 8573 | 3 | Black | 1 | 1.07 | PE | PE | 96 | H |  | 2.903 | 1.433 | 6.841 | 2.679
PG-19-8-FIG-2-18_juin | 8 | FILET | 2 | C4 | B | 34 | 36 | B5 | 8574 | 3 | White | 1 | 0.342 | PP | PP | 87 | H | PP:PE | 2.306 | 1.795 | 6.720 | 2.931
PG-19-8-FIG-2-18_juin | 8 | FILET | 2 | C4 | B | 34 | 36 | B6 | 8575 | 5 | White | 1 | 0.281 | PS | PS | 91 | Fo |  | 2.240 | 1.961 | 6.765 | 3.437
PG-19-8-FIG-2-18_juin | 8 | FILET | 2 | C4 | B | 34 | 36 | B7 | 8576 | 3 | Black | 1 | 0.256 | PS | PS | 80 | H |  | 2.432 | 1.452 | 6.165 | 2.309
PG-19-8-FIG-2-18_juin | 8 | FILET | 2 | C4 | B | 34 | 36 | B8 | 8577 | 3 | White | 1 | 1.388 | PP | PP | 93 | H | PP:PE | 2.654 | 1.311 | 6.928 | 2.608
PG-19-8-FIG-2-18_juin | 8 | FILET | 2 | C4 | B | 34 | 36 | B9 | 8578 | 1 | Black | 1 | 0.146 | PE | PE | 92 | H | avec Fe oxide (?) | 3.077 | 0.321 | 6.607 | 0.793
PG-19-8-FIG-2-18_juin | 8 | FILET | 2 | C4 | B | 34 | 36 | B10 | 8579 | 3 | Black | 1 | 0.029 | PP | PP | 85 | H |  | 0.933 | 0.364 | 2.399 | 0.267
PG-19-8-FIG-2-18_juin | 8 | FILET | 2 | C4 | B | 34 | 36 | B11 | 8580 | 3 | Black | 1 | 0.089 | PS | PS | 79 | H |  | 1.768 | 1.283 | 4.287 | 1.196
PG-19-8-FIG-2-18_juin | 8 | FILET | 2 | C4 | B | 34 | 36 | B12 | 8581 | 3 | Black | 1 | 0.039 | PP | PP | 86 | H |  | 1.197 | 0.406 | 2.749 | 0.332
PG-19-8-FIG-2-18_juin | 8 | FILET | 2 | C4 | B | 34 | 36 | C1 | 8582 | 3 | Black | 1 | 0.088 | PS | PS | 92 | Fo |  | 2.527 | 1.858 | 6.646 | 2.886
PG-19-8-FIG-2-18_juin | 8 | FILET | 2 | C4 | B | 34 | 36 | C2 | 8583 | 3 | Black | 1 | 0.082 | PS | PS | 78 | Fo | noir | 2.462 | 1.648 | 6.260 | 2.458
PG-19-8-FIG-2-18_juin | 8 | FILET | 2 | C4 | B | 34 | 36 | C3 | 8584 | 3 | White | 1 | 0.122 | PS | PS | 78 | Fo |  | 3.148 | 0.915 | 5.676 | 1.775
PG-19-8-FIG-2-18_juin | 8 | FILET | 2 | C4 | B | 34 | 36 | C4 | 8585 | 3 | Black | 2 | 0.163 | PP | PP | 93 | H |  | 1.396 | 0.817 | 5.033 | 0.993
PG-19-8-FIG-2-18_juin | 8 | FILET | 2 | C4 | B | 34 | 36 | C5 | 8586 | 3 | Yellow | 2 | 0.8 | NA | NA | NA | NA | vide | 5.261 | 0.179 | 0.934 | 10.906
PG-19-8-FIG-3-C | 8 | FILET | 3 | C | F | 66 | 36 | C6 | 8587 | 1 | green | 1 | 0.095 | PP | PP | 95 | L |  | 2.471 | 0.723 | 1.096 | 5.133
PG-19-8-FIG-3-C | 8 | FILET | 3 | C | F | 66 | 36 | C7 | 8588 | 3 | White | 1 | 0.037 | PS | PS | 79 | F |  | 1.791 | 1.429 | 1.784 | 5.111
PG-19-8-FIG-3-C | 8 | FILET | 3 | C | F | 66 | 36 | C8 | 8589 | 3 | white | 1 | 0.047 | PS | PS | 91 | F |  | 1.496 | 0.317 | 0.486 | 3.626
PG-19-8-FIG-3-C | 8 | FILET | 3 | C | F | 66 | 36 | C9 | 8590 | 3 | Black | 1 | 0.022 | PE | PE | 84 | F |  | 4.036 | 0.083 | 0.671 | 15.199
PG-19-8-FIG-3-C | 8 | FILET | 3 | C | F | 66 | 36 | C10 | 8591 | 1 | Black | 1 | 0.066 | PP | PP | 87 | L |  | 1.819 | 0.454 | 0.814 | 4.388
PG-19-8-FIG-3-C | 8 | FILET | 3 | C | F | 66 | 36 | C11 | 8592 | 3 | Blue | 1 | 0.163 | PE | PE | 91 | H |  | 4.091 | 2.381 | 5.972 | 12.313
PG-19-8-FIG-3-C | 8 | FILET | 3 | C | F | 66 | 36 | C12 | 8593 | 2 | green | 1 | 0.226 | PE | PE | 93 | F |  | 2.168 | 0.069 | 0.332 | 7.751
PG-19-8-FIG-3-C | 8 | FILET | 3 | C | F | 66 | 36 | D1 | 8595 | 1 | black | 1 | 0.017 | NA | NA | NA | L | PP? | 2.451 | 1.447 | 1.692 | 7.536
PG-19-8-FIG-3-C | 8 | FILET | 3 | C | F | 66 | 36 | D2 | 8596 | 3 | green | 1 | 0.239 | PP | PP | 72 | H |  | 1.561 | 0.573 | 0.815 | 3.917
PG-19-8-FIG-3-C | 8 | FILET | 3 | C | F | 66 | 36 | D3 | 8597 | 3 | blue | 1 | 0.082 | PE | PE | 94 | H | AC715 | 1.970 | 0.592 | 0.725 | 4.769
PG-19-8-FIG-3-C | 8 | FILET | 3 | C | F | 66 | 36 | D4 | 8598 | 3 | black | 1 | 0.087 | PE | PE | 90 | H | avec Fe oxide (?) | 1.914 | 0.458 | 0.843 | 4.835
PG-19-8-FIG-3-C | 8 | FILET | 3 | C | F | 66 | 36 | D5 | 8599 | 3 | green | 1 | 0.064 | NA | NA | NA | NA | vide | 1.194 | 0.959 | 1.142 | 4.268
PG-19-8-FIG-3-C | 8 | FILET | 3 | C | F | 66 | 36 | D6 | 8600 | 3 | black | 1 | 0.097 | PP | PP | 95 | H |  | 1.337 | 0.503 | 0.526 | 3.804
PG-19-8-FIG-3-C | 8 | FILET | 3 | C | F | 66 | 36 | D7 | 8601 | 3 | black | 1 | 0.048 | PE | PE | 93 | H |  | 1.480 | 0.439 | 0.334 | 4.304
PG-19-8-FIG-3-C | 8 | FILET | 3 | C | F | 66 | 36 | D8 | 8602 | 3 | black | 1 | 0.021 | PE | kodak epolene | 85 | F | kodak epolene? | 2.200 | 1.258 | 1.812 | 6.243
PG-19-8-FIG-3-C | 8 | FILET | 3 | C | F | 66 | 36 | D9 | 8603 | 3 | black | 1 | 0.279 | PE | PE | 94 | H | AC715 | 3.614 | 1.704 | 4.179 | 10.281
PG-19-8-FIG-3-C | 8 | FILET | 3 | C | F | 66 | 36 | D10 | 8604 | 3 | black | 1 | 0.268 | NA | NA | NA | F | PS? | 2.215 | 1.924 | 2.946 | 6.227
PG-19-8-FIG-3-C | 8 | FILET | 3 | C | F | 66 | 36 | D11 | 8605 | 3 | white | 1 | 0.164 | PS | PS | 74 | Fo | Styrene/ethylene butylene | 1.445 | 0.411 | 0.423 | 3.464
PG-19-8-FIG-3-C | 8 | FILET | 3 | C | F | 66 | 36 | D12 | 8606 | 3 | black | 1 | 0.0442 | PP | PP | 85 | H |  | 1.373 | 0.307 | 0.262 | 3.083
PG-19-8-FIG-3-C | 8 | FILET | 3 | C | F | 66 | 36 | E1 | 8607 | 3 | blue | 1 | 0.088 | PS | Styrene/ACN copolymer | 84 | H | styrene/acetonitrile copolymer | 3.263 | 2.783 | 6.903 | 9.561
PG-19-8-FIG-3-C | 8 | FILET | 3 | C | F | 66 | 36 | E2 | 8608 | 5 | white | 1 | 0.55 | PS | PS | 91 | Fo |  | 2.563 | 0.410 | 0.903 | 7.041
PG-19-8-FIG-3-C | 8 | FILET | 3 | C | F | 66 | 36 | E3 | 8609 | 3 | black | 1 | 0.079 | PP | PP | 91 | H |  | 3.582 | 0.191 | 0.549 | 7.578
PG-19-8-FIG-3-C | 8 | FILET | 3 | C | F | 66 | 36 | E4 | 8610 | 1 | green | 1 | 0.091 | PE | PE | 84 | L |  | 1.130 | 0.950 | 0.561 | 3.558
PG-19-8-FIG-3-C | 8 | FILET | 3 | C | F | 66 | 36 | E5 | 8611 | 2 | blue | 1 | 0.032 | PE | PE | 95 | F |  | 0.806 | 0.656 | 0.334 | 2.206
PG-19-8-FIG-3-C | 8 | FILET | 3 | C | F | 66 | 36 | E6 | 8612 | 2 | blue | 1 | 0.043 | PP | PP | 95 | F |  | 1.235 | 0.535 | 0.543 | 3.293
PG-19-8-FIG-3-C | 8 | FILET | 3 | C | F | 66 | 36 | E7 | 8613 | 3 | black | 1 | 0.024 | PE | PE | 91 | H |  | 1.094 | 0.407 | 0.287 | 2.514
PG-19-8-FIG-3-C | 8 | FILET | 3 | C | F | 66 | 36 | E8 | 8614 | 3 | black | 1 | 0.035 | PP | PP | 73 | H |  | 1.657 | 1.490 | 1.825 | 5.102
PG-19-8-FIG-3-C | 8 | FILET | 3 | C | F | 66 | 36 | E9 | 8615 | 3 | white | 1 | 0.134 | PS | PS | 86 | Fo |  | 1.647 | 1.384 | 1.120 | 4.852
PG-19-8-FIG-3-C | 8 | FILET | 3 | C | F | 66 | 36 | E10 | 8616 | 3 | black | 1 | 0.179 | PE | PE | 93 | H |  | 4.756 | 0.990 | 2.264 | 12.170
PG-19-8-FIG-3-C | 8 | FILET | 3 | C | F | 66 | 36 | E11 | 8617 | 3 | black | 1 | 0.425 | PP | PP | 74 | H |  | 1.439 | 1.312 | 1.304 | 4.308
PG-19-8-FIG-3-C | 8 | FILET | 3 | C | F | 66 | 36 | E12 | 8618 | 2 | Transparent | 1 | 0.243 | PE | PE | 96 | H |  | 5.787 | 3.767 | 17.506 | 17.971
PG-19-8-FIG-3-C | 8 | FILET | 3 | C | F | 66 | 36 | F1 | 8619 | 5 | white | 1 | 1.747 | PS | PS | 88 | Fo | ATML 80 | 2.592 | 1.066 | 1.625 | 6.213
PG-19-8-FIG-3-C | 8 | FILET | 3 | C | F | 66 | 36 | F2 | 8620 | 3 | black | 1 | 0.436 | PP | PP | 93 | H |  | 1.054 | 0.260 | 0.213 | 2.369
PG-19-8-FIG-3-C | 8 | FILET | 3 | C | F | 66 | 36 | F3 | 8621 | 2 | blue | 1 |  | PE | PE | 94 | F | AC715 | 2.420 | 1.770 | 3.357 | 6.712
PG-19-8-FIG-3-C | 8 | FILET | 3 | C | F | 66 | 36 | F4 | 8622 | 5 | white | 1 | 0.238 | PS | PS | 80 | Fo |  | 2.227 | 0.316 | 0.668 | 4.980
PG-19-8-FIG-3-C | 8 | FILET | 3 | C | F | 66 | 36 | F5 | 8623 | 1 | Transparent | 1 | 0.059 | NA | NA | NA | NA | vide | 2.036 | 1.126 | 1.625 | 5.603
PG-19-8-FIG-3-C | 8 | FILET | 3 | C | F | 66 | 36 | F6 | 8624 | 3 | white | 1 | 0.137 | polydienes | SEB | 74 | Fo | Styrene/ethylene butylene | 2.602 | 1.341 | 1.939 | 6.457
PG-19-8-FIG-3-C | 8 | FILET | 3 | C | F | 66 | 36 | F7 | 8625 | 3 | black | 1 | 0.322 | PE | PE | 92 | H | AC715 | 2.368 | 1.685 | 3.179 | 8.119
PG-19-8-FIG-3-C | 8 | FILET | 3 | C | F | 66 | 36 | F8 | 8626 | 3 | white | 1 | 0.208 | polydienes | SEB | 77 | Fo | Styrene/ethylene butylene | 2.103 | 1.849 | 2.978 | 6.845
PG-19-8-FIG-3-C | 8 | FILET | 3 | C | F | 66 | 36 | F9 | 8627 | 3 | purple | 1 | 0.699 | PE | PE | 94 | F |  | 5.024 | 4.635 | 18.994 | 17.235
PG-19-8-FIG-3-C | 8 | FILET | 3 | C | F | 66 | 36 | F10 | 8628 | 5 | black | 1 | 1.33 | PE | PE | 93 | Fo | PS coated? | 2.834 | 1.594 | 3.081 | 8.397
PG-19-8-FIG-3-C | 8 | FILET | 3 | C | F | 66 | 36 | F11 | 8629 | 3 | black | 1 | 0.275 | NA | NA | NA | F |  | 1.573 | 0.572 | 0.869 | 3.925
PG-19-8-FIG-3-C | 8 | FILET | 3 | C | F | 66 | 36 | F12 | 8630 | 3 | black | 1 | 0.088 | PE | PE | 93 | H |  | 1.254 | 0.480 | 0.466 | 3.022
PG-19-8-FIG-3-C | 8 | FILET | 3 | C | F | 66 | 36 | G1 | 8631 | 3 | grey | 1 | 0.059 | PP | PP | 87 | F |  | 2.070 | 1.823 | 3.061 | 6.399
PG-19-8-FIG-3-C | 8 | FILET | 3 | C | F | 66 | 36 | G2 | 8632 | 5 | white | 1 | 0.154 | PS | PS | 79 | Fo |  | 1.232 | 0.922 | 1.050 | 4.236
PG-19-8-FIG-3-C | 8 | FILET | 3 | C | F | 66 | 36 | G3 | 8633 | 3 | green | 1 | 0.312 | PE | PE | 96 | F |  | 3.522 | 0.152 | 0.759 | 7.741
PG-19-8-FIG-3-C | 8 | FILET | 3 | C | F | 66 | 36 | G4 | 8634 | 1 | black | 1 | 0.144 | PE | kodak epolene | 87 | H |  | 0.661 | 0.433 | 0.255 | 1.926
PG-19-8-FIG-3-C | 8 | FILET | 3 | C | F | 66 | 36 | G5 | 8635 | 5 | green | 1 |  | PE | PE | 93 | H | epaule à gauche du premier peak | 1.235 | 0.834 | 0.802 | 3.375
PG-19-8-FIG-3-C | 8 | FILET | 3 | C | F | 66 | 36 | G6 | 8636 | 3 | black | 1 | 0.645 | PE | kodak epolene | 77 | H | elastique | 1.285 | 0.991 | 0.821 | 3.390
PG-19-8-FIG-3-C | 8 | FILET | 3 | C | F | 66 | 36 | G7 | 8637 | 5 | white | 1 | 0.058 | NA | NA | NA | F | perdue | 1.902 | 0.335 | 0.384 | 3.495
PG-19-8-FIG-3-C | 8 | FILET | 3 | C | F | 66 | 36 | G8 | 8638 | 3 | black | 1 | 0.106 | PE | PE | 93 | H |  | 0.731 | 0.517 | 0.328 | 2.218
PG-19-8-FIG-3-C | 8 | FILET | 3 | C | F | 66 | 36 | G9 | 8639 | 3 | black | 1 | 0.044 | PE | PE | 87 | H |  | 1.561 | 0.939 | 1.002 | 4.016
PG-19-8-FIG-3-C | 8 | FILET | 3 | C | F | 66 | 36 | G10 | 8640 | 3 | black | 1 | 0.18 | PE | PE | 93 | H |  | 5.456 | 1.620 | 6.601 | 13.443
PG-19-8-FIG-3-C | 8 | FILET | 3 | C | F | 66 | 36 | G11 | 8641 | 3 | black | 1 | 1.817 | PE | PE | 93 | H |  | 1.039 | 0.424 | 0.319 | 2.500
PG-19-8-FIG-3-C | 8 | FILET | 3 | C | F | 66 | 36 | G12 | 8642 | 3 | black | 1 | 0.058 | PP | PP | 83 | H |  | 1.892 | 1.274 | 2.165 | 5.986
PG-19-8-FIG-3-C | 8 | FILET | 3 | C | F | 66 | 36 | H1 | 8643 | 2 | red | 2 | 0.102 | PP | PP | 75 | F |  | 0.794 | 0.768 | 0.426 | 2.527
PG-19-8-FIG-3-C | 8 | FILET | 3 | C | F | 66 | 36 | H2 | 8644 | 3 | blue | 2 |  | NA | NA | NA | NA | vide | 4.000 | 2.381 | 7.271 | 11.136
PG-19-8-FIG-3-C | 8 | FILET | 3 | C | F | 66 | 36 | H3 | 8645 | 3 | white | 2 | 0.739 | PS | PS | 95 | Fo |  | 2.015 | 0.770 | 1.242 | 4.816
PG-19-8-FIG-3-C | 8 | FILET | 3 | C | F | 66 | 36 | H4 | 8646 | 3 | white | 2 | 0.13 | NA | NA | NA | Fo | PS? | 1.729 | 0.919 | 1.122 | 5.358
PG-19-8-FIG-3-C | 8 | FILET | 3 | C | F | 66 | 36 | H5 | 8647 | 3 | black | 2 | 0.135 | PE | PE | 94 | H |  | 1.181 | 0.428 | 0.246 | 2.667
PG-19-8-FIG-3-C | 8 | FILET | 3 | C | F | 66 | 36 | H6 | 8648 | 3 | green | 2 | 0.066 | PE | PE | 94 | H |  | 1.573 | 0.754 | 0.931 | 4.150
PG-19-8-FIG-3-C | 8 | FILET | 3 | C | F | 66 | 36 | H7 | 8649 | 3 | purple | 2 | 0.145 | PE | PE | 91 | H |  | 1.640 | 0.591 | 0.859 | 4.283
PG-19-8-FIG-3-C | 8 | FILET | 3 | C | F | 66 | 36 | H8 | 8650 | 3 | Transparent | 2 | 0.143 | PE | PE | 93 | F |  | 2.308 | 1.007 | 2.060 | 6.912
PG-19-8-FIG-3-C | 8 | FILET | 3 | C | F | 66 | 36 | H9 | 8651 | 3 | black | 2 | 0.22 | additives | AC 715 | 91 | F | AC715 | 3.095 | 2.648 | 6.292 | 10.600
PG-19-8-FIG-3-C | 8 | FILET | 3 | C | F | 66 | 36 | H10 | 8652 | 3 | white | 2 | 0.493 | NA | NA | NA | F | PS? | 2.026 | 1.336 | 1.719 | 5.193
PG-19-8-FIG-3-C | 8 | FILET | 3 | C | F | 66 | 36 | H11 | 8653 | 3 | red | 2 | 0.357 | PP | PP | 91 | F |  | 1.964 | 0.960 | 1.183 | 4.834
PG-19-8-FIG-3-C | 8 | FILET | 3 | C | D | 28 | 36 | H12 | 8654 | 3 | White | 1 | 0.316 | PE | PE | 90 | H | AC715 | 1.934 | 1.297 | 2.228 | 5.835
PG-19-8-FIG-3-C | 8 | FILET | 3 | C | D | 28 | 37 | A1 | 8655 | 3 | White | 1 | 0.194 | PS | PS | 73 | Fo |  | 1.755 | 0.623 | 0.888 | 4.331
PG-19-8-FIG-3-C | 8 | FILET | 3 | C | D | 28 | 37 | A2 | 8656 | 1 | Brown | 1 | 0.149 | PE | PE | 72 | Fo |  | 2.679 | 1.399 | 2.471 | 6.488
PG-19-8-FIG-3-C | 8 | FILET | 3 | C | D | 28 | 37 | A3 | 8657 | 3 | Transparent | 1 | 0.295 | PE | PE | 95 | H |  | 1.428 | 0.317 | 0.316 | 3.247
PG-19-8-FIG-3-C | 8 | FILET | 3 | C | D | 28 | 37 | A4 | 8658 | 3 | blue | 1 | 0.104 | PE | PE | 92 | L |  | 4.397 | 1.209 | 4.979 | 12.347
PG-19-8-FIG-3-C | 8 | FILET | 3 | C | D | 28 | 37 | A5 | 8659 | 3 | white | 1 | 0.292 | PS | PS | 86 | Fo |  | 2.665 | 2.414 | 4.030 | 8.421
PG-19-8-FIG-3-C | 8 | FILET | 3 | C | D | 28 | 37 | A6 | 8660 | 3 | white | 1 | 0.171 | PS | PS | 85 | Fo |  | 6.473 | 3.424 | 17.178 | 17.907
PG-19-8-FIG-3-C | 8 | FILET | 3 | C | D | 28 | 37 | A7 | 8661 | 2 | white | 1 | 1.247 | PE | PE | 96 | H |  | 2.715 | 1.530 | 2.963 | 6.881
PG-19-8-FIG-3-C | 8 | FILET | 3 | C | D | 28 | 37 | A8 | 8662 | 3 | white | 1 | 0.323 | PS | PS | 74 | Fo | sans ATR | 1.322 | 1.087 | 1.181 | 4.231
PG-19-8-FIG-3-C | 8 | FILET | 3 | C | D | 28 | 37 | A9 | 8663 | 3 | black | 1 | 0.198 | PS | PS | 89 | Fo |  | 0.917 | 0.865 | 0.513 | 2.671
PG-19-8-FIG-3-C | 8 | FILET | 3 | C | D | 28 | 37 | B8 | 8664 | 5 | green | 1 | 0.251 | NA | NA |  | NA | perdu | 4.549 | 3.897 | 12.348 | 14.036
PG-19-8-FIG-3-C | 8 | FILET | 3 | C | D | 28 | 37 | A10 | 8665 | 3 | white | 1 | 1.084 | PS | PS | 98 | Fo |  | 3.486 | 3.371 | 9.046 | 11.438
PG-19-8-FIG-3-C | 8 | FILET | 3 | C | D | 28 | 37 | A11 | 8666 | 3 | white | 1 | 0.64 | PS | PS | 97 | Fo |  | 1.532 | 0.151 | 0.279 | 5.813
PG-19-8-FIG-3-C | 8 | FILET | 3 | C | D | 28 | 37 | A12 | 8667 | 1 | black | 1 |  | PE | PE | 84 | L |  | 1.957 | 1.422 | 2.306 | 5.827
PG-19-8-FIG-3-C | 8 | FILET | 3 | C | D | 28 | 37 | B1 | 8668 | 3 | black | 1 | 2.495 | non_plastic | MINERAL | 73 | H | écrasé - sodium potassium aluminium silicate | 1.384 | 0.796 | 0.783 | 3.678
PG-19-8-FIG-3-C | 8 | FILET | 3 | C | D | 28 | 37 | B2 | 8669 | 2 | white | 1 | 0.096 | PS | PS | 90 | H |  | 2.098 | 0.467 | 0.818 | 5.978
PG-19-8-FIG-3-C | 8 | FILET | 3 | C | D | 28 | 37 | B3 | 8670 | 3 | black | 1 | 0.222 | PP | PP | 92 | H |  | 2.347 | 0.762 | 1.241 | 5.760
PG-19-8-FIG-3-C | 8 | FILET | 3 | C | D | 28 | 37 | B4 | 8671 | 3 | black | 1 | 0.49 | PE | PE | 91 | H |  | 2.869 | 1.434 | 3.178 | 7.913
PG-19-8-FIG-3-C | 8 | FILET | 3 | C | D | 28 | 37 | B5 | 8672 | 3 | black | 1 | 0.753 | PE | PE | 96 | H |  | 0.903 | 0.276 | 0.172 | 2.268
PG-19-8-FIG-3-C | 8 | FILET | 3 | C | D | 28 | 37 | B6 | 8673 | 3 | Blue | 1 | 0.119 | PE | PE | 93 | H |  | 2.737 | 1.364 | 2.551 | 7.867
PG-19-8-FIG-3-C | 8 | FILET | 3 | C | D | 28 | 37 | B7 | 8674 | 3 | grey | 1 | 0.291 | PS | PS | 85 | Fo |  | 2.607 | 1.521 | 2.980 | 6.825
PG-19-8-FIG-3-C | 8 | FILET | 3 | C | D | 28 | 37 | B9 | 8675 | 3 | white | 2 | 0.668 | PS | PS | 96 | Fo |  | 1.734 | 0.790 | 0.886 | 4.309
PG-19-8-FIG-3-C | 8 | FILET | 3 | C | D | 28 | 37 | B10 | 8676 | 3 | black | 2 | 0.12 | PS | PS | 73 | Fo | sans ATR | 1.780 | 1.058 | 1.327 | 4.370
PG-19-8-FIG-3-C | 8 | FILET | 3 | C | D | 28 | 37 | B11 | 8677 | 3 | black | 2 | 0.216 | PP | PP | 97 | Fo |  | 1.370 | 0.846 | 0.839 | 4.478
PG-19-8-FIG-3-C | 8 | FILET | 3 | C | D | 28 | 37 | B12 | 8678 | 3 | black | 2 | 0.252 | PE | PE | 98 | H |  | 1.580 | 0.673 | 0.748 | 4.418
PG-19-8-FIG-3-C | 8 | FILET | 3 | C | D | 28 | 37 | C1 | 8679 | 3 | black | 2 | 0.098 | PP | PP | 83 | H |  | 2.117 | 1.253 | 1.591 | 5.949
PG-19-8-FIG-3-C | 8 | FILET | 3 | C | D | 28 | 37 | C2 | 8680 | 3 | black | 2 | 0.232 | PE | PE | 94 | H |  | 1.367 | 0.965 | 0.725 | 3.632
PG-19-8-FIG-3-C | 8 | FILET | 3 | C | D | 28 | 37 | C3 | 8681 | 3 | black | 2 | 0.147 | PE | PE | 91 | Fo |  | 2.760 | 0.395 | 0.904 | 6.322
PG-19-16-FIG-3-C | 16 | FILET | 3 | C | A | 10 | 37 | C4 | 8682 | 3 | Black | 1 | 0.102 | polyamides | NYLON | 89 | L | nylon 11 | 2.123 | 0.888 | 1.361 | 6.862
PG-19-16-FIG-3-C | 16 | FILET | 3 | C | A | 10 | 37 | C5 | 8683 | 3 | Black | 1 | 0.31 | PP | PP | 83 | H |  | 2.479 | 1.735 | 3.240 | 7.238
PG-19-16-FIG-3-C | 16 | FILET | 3 | C | A | 10 | 37 | C6 | 8684 | 3 | black | 1 | 1.651 | PE | PE | 72 | Fo | mou- sans ATR / avec ATR : 79% olefin | 1.704 | 1.000 | 1.243 | 4.668
PG-19-16-FIG-3-C | 16 | FILET | 3 | C | A | 10 | 37 | C7 | 8685 | 3 | Black | 1 | 0.596 | PE | PE | 97 | H |  | 1.371 | 0.840 | 0.807 | 4.197
PG-19-16-FIG-3-C | 16 | FILET | 3 | C | A | 10 | 37 | C8 | 8686 | 2 | White | 2 | 0.017 | NA | à déterminer |  | Fo | cellulose ? | 3.249 | 1.941 | 5.120 | 9.837
PG-19-16-FIG-3-C | 16 | FILET | 3 | C | A | 10 | 37 | C9 | 8687 | 3 | White | 2 | 0.59 | PS | PS | 75 | H |  | 1.522 | 0.463 | 0.402 | 3.318
PG-19-16-FIG-3-C | 16 | FILET | 3 | C | A | 10 | 37 | C10 | 8688 | 3 | Black | 2 | 0.016 | PP | PP | 85 | L |  | 1.305 | 0.817 | 0.925 | 3.691
PG-19-16-FIG-3-C | 16 | FILET | 3 | C | A | 10 | 37 | C11 | 8689 | 2 | transparent | 2 |  | NA | à déterminer |  | Fo | ? | 2.030 | 0.491 | 0.700 | 4.891
PG-19-16-FIG-3-C | 16 | FILET | 3 | C | A | 10 | 37 | C12 | 8690 | 3 | green | 2 | 0.078 | PE | PE | 76 | H |  | 1.689 | 0.168 | 0.289 | 3.601
PG-19-16-FIG-3-C | 16 | FILET | 3 | C | A | 10 | 37 | D1 | 8691 | 1 | Black | 2 | 0.019 | PP | PP | 86 | L |  | 1.296 | 0.526 | 0.660 | 3.802
PG-19-6-FIG-1-C | 6 | FILET | 1 | C | E' | 1 | 37 | D2 | 8692 | 3 | Black | 1 | 0.107 | PE | PE | 94 | H |  | 1.404 | 0.678 | 0.466 | 3.396
PG-19-2-FIG-3-C | 2 | FILET | 3 | C | A | 1 | 37 | D3 | 8693 | 3 | blue | 1 | 0.052 | PE | PE | 95 | H |  | 1.446 | 1.138 | 1.144 | 4.063
PG-19-15-FIG-1-C | 15 | FILET | 1 | C | A | 1 | 37 | D4 | 8694 | 3 | White | NA | 0.386 | non_plastic | MINERAL | 92 | H | aragonite 0,088wt% | 1.378 | 0.626 | 0.459 | 3.333
PG-19-4-FIG-3-C | 4 | FILET | 3 | C | A | 2 | 37 | D5 | 8695 | 3 | Black | 1 | 0.09 | PE | PE | 95 | H |  | 2.118 | 1.061 | 1.214 | 5.939
PG-19-4-FIG-3-C | 4 | FILET | 3 | C | A | 2 | 37 | D6 | 8696 | 3 | Yellow | 1 | 0.336 | PE | PE | 93 | H |  | 3.264 | 0.745 | 1.614 | 7.454
PG-19-12-FIG-3-C | 12 | FILET | 3 | C | A | 7 | 37 | D7 | 8697 | 3 | Black | 1 |  | polydienes | RUBBER | 92 | Fo | très collant - poly(isoprene) | 1.838 | 0.572 | 0.809 | 4.481
PG-19-12-FIG-3-C | 12 | FILET | 3 | C | A | 7 | 37 | D8 | 8698 | 2 | grey | 1 | 0.014 | PE | PE | 93 | H |  | 1.976 | 1.442 | 1.641 | 5.029
PG-19-12-FIG-3-C | 12 | FILET | 3 | C | A | 7 | 37 | D9 | 8699 | 3 | Yellow | 1 | 0.272 | PE | PE | 96 | H |  | 2.355 | 0.286 | 0.610 | 5.212
PG-19-12-FIG-3-C | 12 | FILET | 3 | C | A | 7 | 37 | D10 | 8700 | 1 | Black | 1 | 0.092 | PP | PP | 85 | H |  | 3.897 | 0.635 | 2.394 | 12.563
PG-19-12-FIG-3-C | 12 | FILET | 3 | C | A | 7 | 37 | D11 | 8701 | 1 | green | 1 | 0.345 | PE | PE | 95 | L |  | 3.101 | 1.478 | 3.089 | 7.358
PG-19-12-FIG-3-C | 12 | FILET | 3 | C | A | 7 | 37 | D12 | 8702 | 2 | transparent | 1 | 0.251 | PE | PE | 97 | Fo |  | 0.901 | 0.521 | 0.293 | 2.833
PG-19-12-FIG-3-C | 12 | FILET | 3 | C | A | 7 | 37 | E1 | 8703 | 3 | Black | 2 | 0.031 | PP | PP | 85 | H |  | 0.899 | 0.506 | 0.189 | 2.151
PG-19-5-FIG-3-C | 5 | FILET | 3 | C | A | 4 | 37 | E2 | 8704 | 3 | Blue | 1 | 0.034 | PE | PE | 83 | H |  | 7.944 | 0.138 | 1.110 | 16.566
PG-19-5-FIG-3-C | 5 | FILET | 3 | C | A | 4 | 37 | E3 | 8705 | 1 | green | 1 | 0.254 | PP | PP | 95 | L |  | 0.887 | 0.506 | 0.314 | 3.051
PG-19-5-FIG-3-C | 5 | FILET | 3 | C | A | 4 | 37 | E4 | 8706 | 3 | Black | 1 | 0.014 | PE | PE | 95 | H |  | 1.114 | 0.520 | 0.212 | 2.314
PG-19-5-FIG-3-C | 5 | FILET | 3 | C | A | 4 | 37 | E5 | 8707 | 3 | Black | 1 | 0.2 | non_plastic | MINERAL | 88 | H | SILICA FLOUR (ou 83% quartz) | 1.176 | 0.586 | 0.414 | 2.910
PG-19-8-FIG-3-C | 8 | FILET | 3 | C | E | 76 | 37 | E6 | 8708 | 3 | black | 1 | 0.116 | PP | PP | 89 | H |  | 1.849 | 1.415 | 2.033 | 5.227
PG-19-8-FIG-3-C | 8 | FILET | 3 | C | E | 76 | 37 | E7 | 8709 | 5 | White | 1 | 0.142 | PS | PS | 86 | Fo |  | 2.454 | 2.449 | 4.212 | 7.614
PG-19-8-FIG-3-C | 8 | FILET | 3 | C | E | 76 | 37 | E8 | 8710 | 5 | White | 1 | 0.306 | PS | PS | 92 | S |  | 3.417 | 2.023 | 4.737 | 8.942
PG-19-8-FIG-3-C | 8 | FILET | 3 | C | E | 76 | 37 | E9 | 8711 | 3 | White | 1 | 0.276 | PS | PS | 76 | Fo | sans ATR | 1.873 | 1.301 | 1.537 | 5.050
PG-19-8-FIG-3-C | 8 | FILET | 3 | C | E | 76 | 37 | E10 | 8712 | 3 | Black | 1 | 0.276 | PP | PP | 84 | Fo |  | 1.385 | 0.231 | 0.228 | 2.881
PG-19-8-FIG-3-C | 8 | FILET | 3 | C | E | 76 | 37 | E11 | 8713 | 1 | Black | 1 | 0.026 | NA | à déterminer |  | L | PE? | 1.339 | 0.957 | 0.841 | 3.547
PG-19-8-FIG-3-C | 8 | FILET | 3 | C | E | 76 | 37 | E12 | 8714 | 3 | Brown | 1 | 0.337 | polyacrylates | ACRYLATE | 94 | Fo | poly(hexylacrylate) | 2.686 | 1.736 | 3.068 | 6.944
PG-19-8-FIG-3-C | 8 | FILET | 3 | C | E | 76 | 37 | F1 | 8715 | 3 | White | 1 | 0.208 | PS | PS | 83 | Fo |  | 3.063 | 2.061 | 4.252 | 9.172
PG-19-8-FIG-3-C | 8 | FILET | 3 | C | E | 76 | 37 | F2 | 8716 | 3 | Black | 1 | 0.138 | PS | PS | 75 | Fo |  | 1.288 | 1.063 | 0.936 | 3.671
PG-19-8-FIG-3-C | 8 | FILET | 3 | C | E | 76 | 37 | F3 | 8717 | 5 | Black | 1 | 0.089 | PE | PE | 89 | Fo |  | 1.243 | 0.368 | 0.193 | 2.592
PG-19-8-FIG-3-C | 8 | FILET | 3 | C | E | 76 | 37 | F4 | 8718 | 3 | Black | 1 |  | PE | PE | 81 | H |  | 2.298 | 0.443 | 1.110 | 6.768
PG-19-8-FIG-3-C | 8 | FILET | 3 | C | E | 76 | 37 | F5 | 8719 | 2 | red | 1 | 0.085 | polyester | POLYESTER | 94 | H | poly(butylène terephtalate) | 2.240 | 0.661 | 1.193 | 5.074
PG-19-8-FIG-3-C | 8 | FILET | 3 | C | E | 76 | 37 | F6 | 8720 | 3 | Blue | 1 | 0.089 | PP | PP | 96 | L |  | 1.738 | 1.502 | 1.939 | 5.227
PG-19-8-FIG-3-C | 8 | FILET | 3 | C | E | 76 | 37 | F7 | 8721 | 5 | White | 1 | 0.092 | PS | PS | 90 | Fo |  | 1.699 | 0.972 | 0.821 | 3.859
PG-19-8-FIG-3-C | 8 | FILET | 3 | C | E | 76 | 37 | F8 | 8722 | 3 | White | 1 | 0.049 | PS | PS | 91 | Fo |  | 2.722 | 2.366 | 4.607 | 7.748
PG-19-8-FIG-3-C | 8 | FILET | 3 | C | E | 76 | 37 | F9 | 8723 | 5 | White | 1 | 0.55 | PS | PS | 95 | Fo |  | 1.819 | 0.192 | 0.258 | 4.015
PG-19-8-FIG-3-C | 8 | FILET | 3 | C | E | 76 | 37 | F10 | 8724 | 1 | black | 1 | 0.04 | PE | PE | 73 | L |  | 3.189 | 0.589 | 1.459 | 7.233
PG-19-8-FIG-3-C | 8 | FILET | 3 | C | E | 76 | 37 | F11 | 8725 | 3 | black | 1 | 0.135 | PS | PS | 90 | Fo |  | 0.773 | 0.723 | 0.429 | 2.388
PG-19-8-FIG-3-C | 8 | FILET | 3 | C | E | 76 | 37 | F12 | 8726 | 5 | red | 1 | 0.056 | PP | PP | 98 | H |  | 1.382 | 0.978 | 0.992 | 3.871
PG-19-8-FIG-3-C | 8 | FILET | 3 | C | E | 76 | 37 | G1 | 8727 | 3 | black | 1 | 0.249 | PP | PP | 95 | H |  | 6.017 | 0.280 | 1.773 | 13.558
PG-19-8-FIG-3-C | 8 | FILET | 3 | C | E | 76 | 37 | G2 | 8728 | 1 | green | 1 | 0.384 | PE | PE | 94 | L |  | 5.383 | 2.215 | 9.887 | 19.815
PG-19-8-FIG-3-C | 8 | FILET | 3 | C | E | 76 | 37 | G3 | 8729 | 3 | black | 1 | 2.916 | PE | PE | 96 | H |  | 1.159 | 0.531 | 0.521 | 3.138
PG-19-8-FIG-3-C | 8 | FILET | 3 | C | E | 76 | 37 | G4 | 8730 | 3 | blue | 1 | 0.109 | PE | PE | 95 | H |  | 1.684 | 1.117 | 1.409 | 4.538
PG-19-8-FIG-3-C | 8 | FILET | 3 | C | E | 76 | 37 | G5 | 8731 | 3 | blue | 1 | 0.155 | PE | PE | 94 | H |  | 0.937 | 0.630 | 0.474 | 3.385
PG-19-8-FIG-3-C | 8 | FILET | 3 | C | E | 76 | 37 | G6 | 8732 | 3 | black | 1 | 0.072 | PP | PP | 84 | H |  | 1.600 | 0.487 | 0.726 | 4.127
PG-19-8-FIG-3-C | 8 | FILET | 3 | C | E | 76 | 37 | G7 | 8733 | 3 | black | 1 | 0.12 | PE | PE | 79 | H |  | 4.439 | 4.179 | 13.577 | 13.284
PG-19-8-FIG-3-C | 8 | FILET | 3 | C | E | 76 | 37 | G8 | 8734 | 5 | white | 1 | 1.325 | PS | PS | 99 | S |  | 2.466 | 1.693 | 2.363 | 6.910
PG-19-8-FIG-3-C | 8 | FILET | 3 | C | E | 76 | 37 | G9 | 8735 | 3 | black | 1 | 0.268 | PE | PE | 95 | Fo |  | 2.199 | 0.920 | 1.273 | 5.860
PG-19-8-FIG-3-C | 8 | FILET | 3 | C | E | 76 | 37 | G10 | 8736 | 3 | black | 1 | 0.175 | PP | PP | 92 | H |  | 1.897 | 1.326 | 1.755 | 6.089
PG-19-8-FIG-3-C | 8 | FILET | 3 | C | E | 76 | 37 | G11 | 8737 | 3 | white | 1 | 0.098 | PS | PS | 70 | Fo |  | 5.343 | 5.256 | 22.298 | 16.867
PG-19-8-FIG-3-C | 8 | FILET | 3 | C | E | 76 | 37 | G12 | 8738 | 5 | white | 1 | 2.645 | PS | PS | 99 | S |  | 1.072 | 1.137 | 1.167 | 4.259
PG-19-8-FIG-3-C | 8 | FILET | 3 | C | E | 76 | 37 | H1 | 8739 | 3 | grey | 1 | 0.078 | PS | PS | 70 | Fo |  | 1.026 | 0.687 | 0.881 | 4.173
PG-19-8-FIG-3-C | 8 | FILET | 3 | C | E | 76 | 37 | H2 | 8740 | 3 | black | 1 | 0.216 | polydienes | RUBBER | 85 | H | collant -poly(isoprene) | 2.223 | 0.502 | 0.915 | 4.903
PG-19-8-FIG-3-C | 8 | FILET | 3 | C | E | 76 | 37 | H3 | 8741 | 1 | green | 1 | 0.274 | PE | PE | 94 | H |  | 1.439 | 0.761 | 0.805 | 3.654
PG-19-8-FIG-3-C | 8 | FILET | 3 | C | E | 76 | 37 | H4 | 8742 | 2 | red | 1 | 0.059 | PP | PP | 86 | H |  | 3.246 | 2.394 | 5.566 | 8.907
PG-19-8-FIG-3-C | 8 | FILET | 3 | C | E | 76 | 37 | H5 | 8743 | 3 | white | 1 | 0.216 | PS | PS | 84 | Fo |  | 3.787 | 2.324 | 6.907 | 10.585
PG-19-8-FIG-3-C | 8 | FILET | 3 | C | E | 76 | 37 | H6 | 8744 | 3 | white | 1 | 0.365 | PS | PS | 95 | Fo |  | 3.247 | 1.200 | 2.549 | 7.501
PG-19-8-FIG-3-C | 8 | FILET | 3 | C | E | 76 | 37 | H7 | 8745 | 3 | grey | 1 | 0.197 | PS | PS | 82 | Fo |  | 1.920 | 0.852 | 1.096 | 4.485
PG-19-8-FIG-3-C | 8 | FILET | 3 | C | E | 76 | 37 | H8 | 8746 | 3 | black | 1 | 0.161 | PE | PE | 91 | H |  | 2.680 | 0.539 | 1.608 | 6.732
PG-19-8-FIG-3-C | 8 | FILET | 3 | C | E | 76 | 37 | H9 | 8747 | 3 | black | 1 | 0.307 | PP | PP | 85 | Fo |  | 2.413 | 1.718 | 3.277 | 7.281
PG-19-8-FIG-3-C | 8 | FILET | 3 | C | E | 76 | 37 | H10 | 8748 | 3 | grey | 1 | 0.361 | PS | PS | 92 | Fo |  | 2.080 | 0.580 | 0.830 | 5.173
PG-19-8-FIG-3-C | 8 | FILET | 3 | C | E | 76 | 37 | H11 | 8749 | 3 | black | 1 | 0.274 | PE | PE | 96 | H |  | 5.096 | 3.777 | 16.651 | 15.497
PG-19-8-FIG-3-C | 8 | FILET | 3 | C | E | 76 | 37 | H12 | 8750 | 5 | black | 1 | 0.059 | PS | PS | 99 | S |  | 3.931 | 2.023 | 4.477 | 10.033
PG-19-8-FIG-3-C | 8 | FILET | 3 | C | E | 76 | 38 | A1 | 8751 | 3 | white | 1 | 0.66 | PS | PS | 84 | Fo | GRATT2 | 2.326 | 1.649 | 2.822 | 7.014
PG-19-8-FIG-3-C | 8 | FILET | 3 | C | E | 76 | 38 | A2 | 8752 | 3 | black | 1 | 0.197 | PS | PS | 77 | Fo |  | 2.501 | 1.110 | 1.478 | 7.301
PG-19-8-FIG-3-C | 8 | FILET | 3 | C | E | 76 | 38 | A3 | 8753 | 3 | black | 1 | 0.32 | PE | PE | 96 | H |  | 2.682 | 1.864 | 3.512 | 7.512
PG-19-8-FIG-3-C | 8 | FILET | 3 | C | E | 76 | 38 | A4 | 8754 | 3 | black | 1 | 0.218 | PS | PS | 73 | Fo | sans ATR | 1.962 | 0.767 | 1.105 | 4.808
PG-19-8-FIG-3-C | 8 | FILET | 3 | C | E | 76 | 38 | A5 | 8755 | 3 | White | 1 | 0.287 | PE | PE | 94 | H |  | 3.322 | 2.436 | 6.002 | 9.260
PG-19-8-FIG-3-C | 8 | FILET | 3 | C | E | 76 | 38 | A6 | 8756 | 5 | black | 1 | 0.733 | PS | PS | 82 | Fo |  | 1.173 | 0.075 | 0.119 | 2.616
PG-19-8-FIG-3-C | 8 | FILET | 3 | C | E | 76 | 38 | A7 | 8757 | 1 | black | 1 |  | additives | ADDITIVES | 76 | L | weston 619 - commercial materials PP additives | 4.394 | 3.859 | 13.222 | 13.230
PG-19-8-FIG-3-C | 8 | FILET | 3 | C | E | 76 | 38 | A8 | 8758 | 5 | black | 1 | 0.856 | PS | PS | 99 | S | ouverte pour analyse de l'intérieur | 7.600 | 4.422 | 24.707 | 19.644
PG-19-8-FIG-3-C | 8 | FILET | 3 | C | E | 76 | 38 | A9 | 8759 | 5 | White | 1 | 3.134 | PS | PS | 97 | Fo | plusieurs petites billes collées | 0.650 | 0.302 | 0.136 | 1.548
PG-19-8-FIG-3-C | 8 | FILET | 3 | C | E | 76 | 38 | A10 | 8760 | 3 | White | 1 |  | NA | NA |  | NA |  | 3.571 | 1.841 | 5.171 | 9.151
PG-19-8-FIG-3-C | 8 | FILET | 3 | C | E | 76 | 38 | A11 | 8761 | 3 | pink | 1 | 0.356 | PS | PS | 99 | Fo |  | 1.661 | 1.391 | 1.770 | 4.833
PG-19-8-FIG-3-C | 8 | FILET | 3 | C | E | 76 | 38 | A12 | 8762 | 5 | White | 1 | 0.109 | PS | PS | 95 | Fo |  | 1.264 | 0.876 | 0.798 | 3.515
PG-19-8-FIG-3-C | 8 | FILET | 3 | C | E | 76 | 38 | B1 | 8763 | 3 | White | 1 | 0.369 | PE | PE | 98 | H |  | 0.911 | 0.540 | 0.364 | 2.356
PG-19-8-FIG-3-C | 8 | FILET | 3 | C | E | 76 | 38 | B2 | 8764 | 3 | green | 1 | 0.055 | PE | PE | 92 | H |  | 1.619 | 0.643 | 0.649 | 3.942
PG-19-8-FIG-3-C | 8 | FILET | 3 | C | E | 76 | 38 | B3 | 8765 | 3 | green | 1 | 0.034 | NA | à déterminer |  | H | PE? Cellulose? | 2.050 | 1.368 | 2.147 | 5.757
PG-19-8-FIG-3-C | 8 | FILET | 3 | C | E | 76 | 38 | B4 | 8766 | 3 | green | 1 | 0.405 | PE | PE | 94 | L |  | 1.492 | 0.941 | 1.115 | 4.160
PG-19-8-FIG-3-C | 8 | FILET | 3 | C | E | 76 | 38 | B5 | 8767 | 3 | White | 1 | 0.211 | PP | PP | 85 | H |  | 6.581 | 1.246 | 6.110 | 15.496
PG-19-8-FIG-3-C | 8 | FILET | 3 | C | E | 76 | 38 | B6 | 8768 | 3 | green | 1 | 1.945 | PE | PE | 95 | H |  | 4.333 | 3.408 | 10.810 | 12.714
PG-19-8-FIG-3-C | 8 | FILET | 3 | C | E | 76 | 38 | B7 | 8769 | 3 | black | 1 | 1.343 | PS | PS | 95 | Fo |  | 0.807 | 0.183 | 0.160 | 2.142
PG-19-8-FIG-3-C | 8 | FILET | 3 | C | E | 76 | 38 | B8 | 8770 | 3 | black | 1 | 0.033 | PE | PE | 73 | L |  | 2.501 | 0.699 | 1.282 | 6.010
PG-19-8-FIG-3-C | 8 | FILET | 3 | C | E | 76 | 38 | B9 | 8771 | 3 | black | 2 | 0.231 | PP | PP | 85 | H |  | 2.027 | 1.356 | 1.618 | 5.222
PG-19-8-FIG-3-C | 8 | FILET | 3 | C | E | 76 | 38 | B10 | 8772 | 3 | black | 2 | 0.081 | PS | PS | 77 | H |  | 0.785 | 0.499 | 0.264 | 1.947
PG-19-8-FIG-3-C | 8 | FILET | 3 | C | E | 76 | 38 | B11 | 8773 | 3 | White | 2 |  | PE | PE | 93 | H |  | 1.578 | 1.073 | 1.294 | 4.321
PG-19-8-FIG-3-C | 8 | FILET | 3 | C | E | 76 | 38 | B12 | 8774 | 3 | pink | 2 | 0.05 | PS | PS | 82 | H |  | 1.671 | 0.655 | 0.777 | 4.041
PG-19-8-FIG-3-C | 8 | FILET | 3 | C | E | 76 | 38 | C1 | 8775 | 3 | white | 2 | 0.049 | PS | PS | 83 | Fo |  | 1.931 | 0.799 | 1.308 | 5.303
PG-19-8-FIG-3-C | 8 | FILET | 3 | C | E | 76 | 38 | C2 | 8776 | 3 | black | 2 | 0.175 | PE | PE | 91 | H |  | 3.004 | 2.198 | 4.390 | 9.711
PG-19-8-FIG-3-C | 8 | FILET | 3 | C | E | 76 | 38 | C3 | 8777 | 3 | black | 2 | 0.305 | PS | PS | 80 | Fo |  | 1.955 | 0.943 | 1.500 | 5.247
PG-19-8-FIG-3-C | 8 | FILET | 3 | C | E | 76 | 38 | C4 | 8778 | 3 | white | 2 | 0.513 | PS | PS | 84 | Fo |  | 3.431 | 0.328 | 1.095 | 7.803
PG-19-8-FIG-3-C | 8 | FILET | 3 | C | E | 76 | 38 | C5 | 8779 | 1 | black | 2 |  | NA | NA |  | NA |  | 1.707 | 0.649 | 0.977 | 4.311
PG-19-8-FIG-3-C | 8 | FILET | 3 | C | E | 76 | 38 | C6 | 8780 | 3 | white | 2 | 0.117 | PS | PS | 89 | Fo |  | 3.228 | 0.970 | 1.137 | 6.524
PG-19-8-FIG-3-C | 8 | FILET | 3 | C | E | 76 | 38 | C7 | 8781 | 3 | blue | 2 | 0.364 | PE | PE | 95 | H |  | 1.764 | 0.815 | 0.869 | 4.416
PG-19-8-FIG-3-C | 8 | FILET | 3 | C | E | 76 | 38 | C8 | 8782 | 3 | white | 2 | 0.079 | PS | PS | 75 | H |  | 3.811 | 2.013 | 6.279 | 10.247
PG-19-8-FIG-3-C | 8 | FILET | 3 | C | E | 76 | 38 | C9 | 8783 | 2 | Yellow | 2 | 0.765 | PE | PE | 99 | H |  | 2.291 | 0.681 | 1.088 | 5.236
PG-19-10-FIG-1-C | 10 | FILET | 1 | C | A | 7 | 38 | C10 | 8784 | 2 | Blue | 1 |  | NA | NA |  | NA |  | 7.934 | 2.821 | 19.294 | 19.567
PG-19-10-FIG-1-C | 10 | FILET | 1 | C | A | 7 | 38 | C11 | 8785 | 3 | brown | 1 | 26.056 | polydienes | RUBBER (SBR) | 91 | Fo | kraton D4240P - styrène-butadiène copolymer | 1.676 | 0.397 | 0.477 | 4.038
PG-19-10-FIG-1-C | 10 | FILET | 1 | C | A | 7 | 38 | C12 | 8786 | 3 | Black | 1 | 0.095 | polydienes | RUBBER (EPR) | 83 | H | poly(éthylène-ptopylène diene) | 3.919 | 0.067 | 0.409 | 9.052
PG-19-10-FIG-1-C | 10 | FILET | 1 | C | A | 7 | 38 | D1 | 8787 | 1 | Black | 1 | 0.045 | PP | PP | 96 | L |  | 1.223 | 0.612 | 0.507 | 2.907
PG-19-10-FIG-1-C | 10 | FILET | 1 | C | A | 7 | 38 | D2 | 8788 | 3 | Blue | 2 | 0.076 | PE | PE | 87 | H |  | 2.108 | 0.335 | 0.543 | 4.295
PG-19-10-FIG-1-C | 10 | FILET | 1 | C | A | 7 | 38 | D3 | 8789 | 3 | Black | 2 | 0.106 | PE | PE | 95 | H |  | 1.642 | 0.644 | 0.740 | 3.455
PG-19-10-FIG-1-C | 10 | FILET | 1 | C | A | 7 | 38 | D4 | 8790 | 3 | Black | 2 | 0.098 | polydienes | RUBBER (EPR) | 87 | H | éthylène-propylène copolymer | 3.524 | 3.275 | 8.396 | 10.494
PG-19-8-FIG-2-C | 8 | FILET | 2 | C | F | 41 | 38 | D5 | 8791 | 5 | White | 1 | 0.57 | PS | PS | 95 | S | ouverte pour analyse de l'intérieur | 3.922 | 2.677 | 8.626 | 11.224
PG-19-8-FIG-2-C | 8 | FILET | 2 | C | F | 41 | 38 | D6 | 8792 | 3 | White | 1 | 0.52 | PS | PS | 89 | Fo | gratté | 5.598 | 2.701 | 13.661 | 17.851
PG-19-8-FIG-2-C | 8 | FILET | 2 | C | F | 41 | 38 | D7 | 8793 | 3 | White | 1 | 1.097 | PS | PS | 98 | Fo | gratté | 5.137 | 2.716 | 13.160 | 14.650
PG-19-8-FIG-2-C | 8 | FILET | 2 | C | F | 41 | 38 | D8 | 8794 | 3 | White | 1 | 1.203 | PS | PS | 96 | Fo | gratté | 1.831 | 0.832 | 1.772 | 4.998
PG-19-8-FIG-2-C | 8 | FILET | 2 | C | F | 41 | 38 | D9 | 8795 | 3 | White | 1 | 0.249 | PS | PS | 84 | Fo | gratté | 3.498 | 2.758 | 8.608 | 10.712
PG-19-8-FIG-2-C | 8 | FILET | 2 | C | F | 41 | 38 | D10 | 8796 | 5 | White | 1 | 0.52 | PS | PS | 99 | S | ouverte pour analyse de l'intérieur | 5.958 | 5.865 | 29.313 | 20.125
PG-19-8-FIG-2-C | 8 | FILET | 2 | C | F | 41 | 38 | D11 | 8797 | 5 | White | 1 | 2.708 | PS | PS | 99 | Fo | gratté | 1.090 | 0.920 | 0.732 | 3.416
PG-19-8-FIG-2-C | 8 | FILET | 2 | C | F | 41 | 38 | D12 | 8798 | 3 | Yellow | 1 | 0.137 | additives | ADDITIVES | 94 | H | DSTDP (thioester antioxydant) | 2.485 | 1.135 | 1.877 | 7.405
PG-19-8-FIG-2-C | 8 | FILET | 2 | C | F | 41 | 38 | E1 | 8799 | 3 | Black | 1 | 0.354 | PE | PE | 92 | Fo |  | 1.845 | 0.520 | 0.921 | 5.199
PG-19-8-FIG-2-C | 8 | FILET | 2 | C | F | 41 | 38 | E2 | 8800 | 3 | Black | 1 | 0.18 | PE | PE | 94 | H |  | 2.855 | 1.530 | 3.855 | 8.104
PG-19-8-FIG-2-C | 8 | FILET | 2 | C | F | 41 | 38 | E3 | 8801 | 5 | Black | 1 | 0.261 | PS | PS | 77 | Fo | gratté | 1.753 | 1.118 | 1.331 | 4.620
PG-19-8-FIG-2-C | 8 | FILET | 2 | C | F | 41 | 38 | E4 | 8802 | 3 | green | 1 | 0.46 | PE | PE | 99 | H |  | 2.156 | 0.575 | 0.924 | 5.123
PG-19-8-FIG-2-C | 8 | FILET | 2 | C | F | 41 | 38 | E5 | 8803 | 3 | Black | 1 | 0.069 | PP | PP | 84 | H |  | 3.730 | 1.573 | 5.827 | 11.401
PG-19-8-FIG-2-C | 8 | FILET | 2 | C | F | 41 | 38 | E6 | 8804 | 3 | White | 1 | 0.322 | PS | PS | 76 | Fo |  | 2.051 | 1.330 | 2.515 | 7.197
PG-19-8-FIG-2-C | 8 | FILET | 2 | C | F | 41 | 38 | E7 | 8805 | 3 | White | 1 |  | NA | NA |  | NA |  | 0.934 | 0.439 | 0.509 | 3.288
PG-19-8-FIG-2-C | 8 | FILET | 2 | C | F | 41 | 38 | E8 | 8806 | 3 | Blue | 1 | 0.115 | PE | PE | 95 | H |  | 1.913 | 1.066 | 1.553 | 5.054
PG-19-8-FIG-2-C | 8 | FILET | 2 | C | F | 41 | 38 | E9 | 8807 | 3 | Yellow | 1 | 0.329 | PE | PE | 95 | H |  | 1.992 | 0.698 | 1.186 | 4.829
PG-19-8-FIG-2-C | 8 | FILET | 2 | C | F | 41 | 38 | E10 | 8808 | 3 | Black | 1 | 0.101 | PS | PS | 73 | H |  | 2.060 | 0.776 | 1.587 | 5.666
PG-19-8-FIG-2-C | 8 | FILET | 2 | C | F | 41 | 38 | E11 | 8809 | 3 | Blue | 1 | 0.208 | PE | PE | 94 | H |  | 1.552 | 0.691 | 1.427 | 6.141
PG-19-8-FIG-2-C | 8 | FILET | 2 | C | F | 41 | 38 | E12 | 8810 | 3 | Black | 1 | 0.166 | PE | PE | 93 | H |  | 5.154 | 3.817 | 13.991 | 15.373
PG-19-8-FIG-2-C | 8 | FILET | 2 | C | F | 41 | 38 | F1 | 8811 | 5 | White | 1 | 0.735 | PS | PS | 91 | S | 3 billes collées | 7.377 | 3.243 | 17.752 | 18.278
PG-19-8-FIG-2-C | 8 | FILET | 2 | C | F | 41 | 38 | F2 | 8812 | 5 | White | 1 | 1.331 | PS | PS | 98 | S | 3 billes collées | 3.065 | 2.278 | 5.180 | 8.390
PG-19-8-FIG-2-C | 8 | FILET | 2 | C | F | 41 | 38 | F3 | 8813 | 5 | White | 1 | 0.304 | PS | PS | 90 | S |  | NA | NA | NA | NA
PG-19-8-FIG-2-C | 8 | FILET | 2 | C | F | 41 | 38 | F4 | 8814 | 1 | Black | 1 | 0.105 | PP | PP | 94 | H | non nettoyé : cellulose / nettoyé, gratté : PP | 4.617 | 2.921 | 10.266 | 13.101
PG-19-8-FIG-2-C | 8 | FILET | 2 | C | F | 41 | 38 | F5 | 8815 | 5 | White | 1 | 0.923 | PS | PS | 99 | S | ouverte pour analyse de l'intérieur | 3.346 | 1.531 | 3.172 | 11.943
PG-19-8-FIG-2-C | 8 | FILET | 2 | C | F | 41 | 38 | F6 | 8816 | 3 | Black | 1 | 0.796 | PP | PP | 88 | H |  | 4.158 | 1.648 | 6.263 | 12.676
PG-19-8-FIG-2-C | 8 | FILET | 2 | C | F | 41 | 38 | F7 | 8817 | 3 | green | 1 | 0.704 | PP | PP | 90 | H |  | 2.157 | 0.617 | 0.718 | 5.724
PG-19-8-FIG-2-C | 8 | FILET | 2 | C | F | 41 | 38 | F8 | 8818 | 2 | Black | 1 | 0.048 | PE | PE | 95 | L |  | 2.255 | 0.874 | 0.944 | 5.354
PG-19-8-FIG-2-C | 8 | FILET | 2 | C | F | 41 | 38 | F9 | 8819 | 3 | Black | 1 | 0.155 | PE | PE | 94 | H |  | 4.924 | 3.777 | 1.177 | 5.863
PG-19-8-FIG-2-C | 8 | FILET | 2 | C | F | 41 | 38 | F10 | 8820 | 3 | Black | 1 | 1.068 | PS | PS | 90 | H |  | 2.656 | 0.458 | 12.781 | 14.068
PG-19-8-FIG-2-C | 8 | FILET | 2 | C | F | 41 | 38 | F11 | 8821 | 2 | Blue | 1 | 0.088 | PE | PE | 95 | H |  | 2.767 | 2.233 | 4.704 | 8.102
PG-19-8-FIG-2-C | 8 | FILET | 2 | C | F | 41 | 38 | F12 | 8822 | 5 | brown | 1 | 0.194 | PS | PS | 94 | Fo |  | 0.904 | 0.500 | 0.339 | 2.287
PG-19-8-FIG-2-C | 8 | FILET | 2 | C | F | 41 | 38 | G1 | 8823 | 3 | green | 1 |  | NA | NA |  | NA |  | 0.860 | 0.611 | 0.345 | 2.286
PG-19-8-FIG-2-C | 8 | FILET | 2 | C | F | 41 | 38 | G2 | 8824 | 3 | Blue | 2 | 0.048 | NA | NA |  | NA | perdu | 1.908 | 0.792 | 1.294 | 7.868
PG-19-8-FIG-2-C | 8 | FILET | 2 | C | F | 41 | 38 | G3 | 8825 | 3 | Black | 2 | 0.202 | PE | PE | 94 | H |  | 2.134 | 0.839 | 1.133 | 5.349
PG-19-8-FIG-2-C | 8 | FILET | 2 | C | F | 41 | 38 | G4 | 8826 | 3 | Blue | 2 | 0.263 | PE | PE | 93 | H |  | 1.169 | 0.914 | 0.803 | 3.621
PG-19-8-FIG-2-C | 8 | FILET | 2 | C | F | 41 | 38 | G5 | 8827 | 3 | green | 2 | 0.086 | non_plastic | CELLULOSE | 72 | Fo | RAYON - PS? - gratté, mais trop petit | 2.208 | 1.792 | 2.601 | 6.611
PG-19-8-FIG-2-C | 8 | FILET | 2 | C | F | 41 | 38 | G6 | 8828 | 3 | White | 2 | 0.224 | PS | PS | 71 | Fo |  | 1.792 | 0.890 | 1.244 | 4.861
PG-19-8-FIG-2-C | 8 | FILET | 2 | C | F | 41 | 38 | G7 | 8829 | 3 | Black | 2 | 0.078 | non_plastic | CELLULOSE | 75 | Fo | PS? - gratté, mais trop petit | 2.455 | 0.101 | 0.283 | 5.572
PG-19-8-FIG-2-C | 8 | FILET | 2 | C | F | 41 | 38 | G8 | 8830 | 1 | Black | 2 | 0.081 | PP | PP | 77 | L |  | 1.741 | 1.144 | 1.341 | 5.311
PG-19-8-FIG-2-C | 8 | FILET | 2 | C | F | 41 | 38 | G9 | 8831 | 3 | White | 2 | 0.079 | PS | PS | 89 | Fo |  | 4.260 | 3.986 | 13.130 | 13.013
PG-19-11-FIG-3-C | 11 | FILET | 3 | C | A | 15 | 38 | G10 | 8832 | 5 | pink | 1 | 3.422 | PS | PS | 99 | S | ouverte pour analyse de l'intérieur | 3.406 | 3.291 | 8.382 | 10.386
PG-19-11-FIG-3-C | 11 | FILET | 3 | C | A | 15 | 38 | G11 | 8833 | 5 | red | 1 | 2.089 | PS | PS | 97 | S | ouverte pour analyse de l'intérieur | 3.186 | 3.239 | 7.805 | 10.051
PG-19-11-FIG-3-C | 11 | FILET | 3 | C | A | 15 | 38 | G12 | 8834 | 5 | orange | 1 | 1.759 | PS | PS | 95 | S | ouverte pour analyse de l'intérieur | 3.802 | 3.589 | 10.441 | 11.640
PG-19-11-FIG-3-C | 11 | FILET | 3 | C | A | 15 | 38 | H1 | 8835 | 5 | orange | 1 | 2.919 | PS | PS | 99 | S | ouverte pour analyse de l'intérieur | 2.795 | 2.841 | 6.251 | 8.982
PG-19-11-FIG-3-C | 11 | FILET | 3 | C | A | 15 | 38 | H2 | 8836 | 5 | White | 1 | 2.376 | PS | PS | 98 | S | ouverte pour analyse de l'intérieur | 3.824 | 2.087 | 5.344 | 9.504
PG-19-11-FIG-3-C | 11 | FILET | 3 | C | A | 15 | 38 | H3 | 8837 | 3 | White | 1 | 0.324 | PS | PS | 95 | Fo | gratté | 1.421 | 0.932 | 0.862 | 3.911
PG-19-11-FIG-3-C | 11 | FILET | 3 | C | A | 15 | 38 | H4 | 8838 | 3 | Black | 1 | 0.166 | PE | PE | 93 | H |  | 2.588 | 2.535 | 5.200 | 8.236
PG-19-11-FIG-3-C | 11 | FILET | 3 | C | A | 15 | 38 | H5 | 8839 | 5 | orange | 1 | 1.819 | PS | PS | 97 | S | ouverte pour analyse de l'intérieur | 4.435 | 2.669 | 8.921 | 11.428
PG-19-11-FIG-3-C | 11 | FILET | 3 | C | A | 15 | 38 | H6 | 8840 | 3 | White | 1 | 0.316 | PS | PS | 90 | Fo |  | 1.789 | 1.130 | 1.356 | 4.921
PG-19-11-FIG-3-C | 11 | FILET | 3 | C | A | 15 | 38 | H7 | 8841 | 3 | Yellow | 1 | 0.374 | polyvinylester | EVA | 98 | H |  | 1.444 | 0.745 | 0.778 | 3.502
PG-19-11-FIG-3-C | 11 | FILET | 3 | C | A | 15 | 38 | H8 | 8842 | 3 | Blue | 1 | 0.167 | PS | PS | 80 | H |  | 2.798 | 2.804 | 5.846 | 8.685
PG-19-11-FIG-3-C | 11 | FILET | 3 | C | A | 15 | 38 | H9 | 8843 | 5 | White | 1 | 2.085 | PS | PS | 98 | S | ouverte pour analyse de l'intérieur | 3.909 | 1.967 | 5.515 | 11.112
PG-19-11-FIG-3-C | 11 | FILET | 3 | C | A | 15 | 38 | H10 | 8844 | 3 | White | 1 |  | additives | STEARATE DE CALCIUM | 97 | H |  | 2.491 | 1.234 | 2.025 | 6.585
PG-19-11-FIG-3-C | 11 | FILET | 3 | C | A | 15 | 38 | H11 | 8845 | 3 | Black | 1 | 0.457 | PP | PP | 80 | H |  | 1.529 | 0.738 | 0.466 | 3.717
PG-19-11-FIG-3-C | 11 | FILET | 3 | C | A | 15 | 38 | H12 | 8846 | 3 | Black | 2 | 0.089 | PP | PP | 86 | H |  | 1.057 | 0.604 | 0.417 | 2.626
PG-19-4-FIG-2-C | 4 | FILET | 2 | C | A | 2 | 39 | A1 | 8848 | 3 | Blue | 1 | 0.001 | PE | PE | 91 | H |  | 5.129 | 1.385 | 6.046 | 12.787
PG-19-4-FIG-2-C | 4 | FILET | 2 | C | A | 2 | 39 | A2 | 8849 | 3 | Yellow | 1 | 1.02 | PP | PP | 92 | H |  | 1.212 | 0.727 | 0.538 | 3.297
PG-19-5-FIG-1-C | 5 | FILET | 1 | C | A | 6 | 39 | A3 | 8850 | 3 | Black | 1 | 0.05 | PE | PE | 93 | H |  | 3.379 | 1.123 | 2.685 | 8.727
PG-19-5-FIG-1-C | 5 | FILET | 1 | C | A | 6 | 39 | A4 | 8851 | 3 | Black | 1 | 0.661 | PE | PE | 96 | H |  | 1.408 | 0.622 | 0.530 | 3.173
PG-19-5-FIG-1-C | 5 | FILET | 1 | C | A | 6 | 39 | A5 | 8852 | 3 | orange | 1 | 0.087 | PE | PE | 96 | H |  | 4.569 | 2.576 | 8.631 | 11.482
PG-19-5-FIG-1-C | 5 | FILET | 1 | C | A | 6 | 39 | A6 | 8853 | 2 | Yellow | 1 | 0.984 | PE | PE | 98 | H |  | 2.224 | 1.452 | 2.709 | 6.423
PG-19-5-FIG-1-C | 5 | FILET | 1 | C | A | 6 | 39 | A7 | 8854 | 3 | Yellow | 1 | 0.691 | PE | PE | 99 | H |  | 1.887 | 0.411 | 0.449 | 3.999
PG-19-5-FIG-1-C | 5 | FILET | 1 | C | A | 6 | 39 | A8 | 8855 | 3 | green | 1 | 0.057 | NA | NA |  | L | perdu | 1.624 | 0.950 | 1.281 | 5.631
PG-19-4-FIG-3-C | 4 | FILET | 3 | C | C | 3 | 39 | A9 | 8856 | 3 | Black | 1 | 0.149 | PE | PE | 93 | H |  | 2.300 | 1.185 | 2.330 | 6.878
PG-19-4-FIG-3-C | 4 | FILET | 3 | C | C | 3 | 39 | A10 | 8857 | 3 | blue | 1 | 0.432 | PP | PP | 90 | H |  | 0.933 | 0.801 | 0.570 | 3.043
PG-19-4-FIG-3-C | 4 | FILET | 3 | C | C | 3 | 39 | A11 | 8858 | 2 | blue | 1 |  | NA | NA |  |  |  | 2.438 | 2.110 | 4.153 | 7.360
PG-19-4-FIG-3-C | 4 | FILET | 3 | C | B | 2 | 39 | A12 | 8859 | 5 | White | 1 | 0.334 | PS | PS | 94 | FO |  | 0.976 | 0.311 | 0.354 | 3.525
PG-19-4-FIG-3-C | 4 | FILET | 3 | C | B | 2 | 39 | B1 | 8860 | 3 | Transparent | 1 |  | NA | NA |  |  |  | 1.155 | 0.413 | 0.398 | 3.247
PG-19-10-FIG-2-C | 10 | FILET | 2 | C | A | 11 | 39 | B2 | 8861 | 3 | black | 1 | 0.054 | PE | PE | 95 | H |  | 2.230 | 1.405 | 2.341 | 6.124
PG-19-10-FIG-2-C | 10 | FILET | 2 | C | A | 11 | 39 | B3 | 8862 | 3 | green | 1 | 0.411 | asphalt | ASPHALT A-67 | 98 | H |  | 3.536 | 2.000 | 6.904 | 13.089
PG-19-10-FIG-2-C | 10 | FILET | 2 | C | A | 11 | 39 | B4 | 8863 | 3 | black | 1 | 2.416 | PE | PE | 98 | H |  | 1.654 | 0.254 | 0.363 | 4.511
PG-19-10-FIG-2-C | 10 | FILET | 2 | C | A | 11 | 39 | B5 | 8865 | 3 | black | 1 | 0.033 | PP | PP | 93 | H |  | 2.254 | 0.700 | 1.018 | 4.874
PG-19-10-FIG-2-C | 10 | FILET | 2 | C | A | 11 | 39 | B6 | 8866 | 3 | black | 1 | 0.091 | PP | PP | 94 | H |  | 3.231 | 1.790 | 4.334 | 8.566
PG-19-10-FIG-2-C | 10 | FILET | 2 | C | A | 11 | 39 | B7 | 8867 | 3 | black | 1 | 0.344 | PE | PE | 98 | H |  | 2.544 | 1.315 | 2.361 | 6.518
PG-19-10-FIG-2-C | 10 | FILET | 2 | C | A | 11 | 39 | B8 | 8868 | 3 | green | 1 | 0.941 | PE | PE | 95 | H |  | 0.703 | 0.612 | 0.221 | 2.123
PG-19-10-FIG-2-C | 10 | FILET | 2 | C | A | 11 | 39 | B9 | 8869 | 3 | green | 1 |  | PE | PE | 94 | H |  | 2.537 | 1.392 | 1.928 | 6.162
PG-19-10-FIG-2-C | 10 | FILET | 2 | C | A | 11 | 39 | B10 | 8870 | 3 | black | 1 | 0.665 | PE | PE | 95 | H |  | 1.863 | 0.468 | 0.766 | 5.719
PG-19-10-FIG-2-C | 10 | FILET | 2 | C | A | 11 | 39 | B11 | 8871 | 3 | black | 2 | 0.113 | PP | PP | 85 | H |  | 1.740 | 0.681 | 1.137 | 4.736
PG-19-10-FIG-2-C | 10 | FILET | 2 | C | A | 11 | 39 | B12 | 8872 | 3 | Yellow | 2 | 0.231 | PE | PE | 98 | H |  | 2.982 | 1.844 | 4.393 | 8.275
PG-19-8-FIG-2-C | 8 | FILET | 2 | C | B | 43 | 39 | C1 | 8873 | 3 | White | 1 | 0.171 | PS | PS | 91 | FO |  | 4.998 | 0.781 | 4.408 | 14.819
PG-19-8-FIG-2-C | 8 | FILET | 2 | C | B | 43 | 39 | C2 | 8874 | 2 | red | 1 | 0.181 | PE | PE | 89 | H |  | 1.939 | 0.322 | 0.546 | 4.839
PG-19-8-FIG-2-C | 8 | FILET | 2 | C | B | 43 | 39 | C3 | 8875 | 2 | Blue | 1 | 0.062 | PE | PE | 94 | H |  | 1.051 | 0.649 | 0.579 | 2.975
PG-19-8-FIG-2-C | 8 | FILET | 2 | C | B | 43 | 39 | C4 | 8876 | 3 | Black | 1 | 0.055 | PE | PE | 95 | H |  | 1.102 | 0.374 | 0.303 | 2.707
PG-19-8-FIG-2-C | 8 | FILET | 2 | C | B | 43 | 39 | C5 | 8877 | 3 | orange | 1 | 0.07 | PE | PE | 97 | H |  | 3.375 | 1.914 | 5.453 | 9.340
PG-19-8-FIG-2-C | 8 | FILET | 2 | C | B | 43 | 39 | C6 | 8878 | 3 | White | 1 | 0.193 | PS | PS | 81 | FO |  | 4.917 | 3.241 | 12.818 | 14.438
PG-19-8-FIG-2-C | 8 | FILET | 2 | C | B | 43 | 39 | C7 | 8879 | 5 | White | 1 | 0.115 | PS | PS | 94 | FO |  | 0.913 | 0.593 | 0.413 | 2.556
PG-19-8-FIG-2-C | 8 | FILET | 2 | C | B | 43 | 39 | C8 | 8880 | 3 | Blue | 1 | 0.065 | PE | PE | 94 | H |  | 2.992 | 0.749 | 1.602 | 6.959
PG-19-8-FIG-2-C | 8 | FILET | 2 | C | B | 43 | 39 | C9 | 8881 | 3 | Black | 1 | 0.269 | NA | NA |  |  |  | 3.809 | 1.278 | 3.731 | 9.817
PG-19-8-FIG-2-C | 8 | FILET | 2 | C | B | 43 | 39 | C10 | 8882 | 3 | White | 1 | 0.303 | PS | PS | 84 | FO |  | 5.433 | 3.952 | 16.049 | 14.722
PG-19-8-FIG-2-C | 8 | FILET | 2 | C | B | 43 | 39 | C11 | 8883 | 3 | White | 1 | 1.525 | PS | PS | 97 | FO |  | 0.807 | 0.511 | 0.242 | 2.024
PG-19-8-FIG-2-C | 8 | FILET | 2 | C | B | 43 | 39 | C12 | 8884 | 3 | Blue | 1 |  | NA | NA |  |  |  | 2.213 | 0.825 | 1.219 | 4.997
PG-19-8-FIG-2-C | 8 | FILET | 2 | C | B | 43 | 39 | D1 | 8885 | 3 | Blue | 1 | 0.313 | PE | PE | 94 | H |  | 2.178 | 0.842 | 1.067 | 5.312
PG-19-8-FIG-2-C | 8 | FILET | 2 | C | B | 43 | 39 | D2 | 8886 | 3 | Black | 1 | 0.144 | PE | PE | 96 | H |  | 2.676 | 0.187 | 0.462 | 6.584
PG-19-8-FIG-2-C | 8 | FILET | 2 | C | B | 43 | 39 | D3 | 8887 | 1 | Black | 1 | 0.052 | PE | PE | 81 | L |  | 1.854 | 1.272 | 1.766 | 5.087
PG-19-8-FIG-2-C | 8 | FILET | 2 | C | B | 43 | 39 | D4 | 8888 | 5 | White | 1 | 0.096 | PS | PS | 81 | FO |  | 1.415 | 0.737 | 0.578 | 3.630
PG-19-8-FIG-2-C | 8 | FILET | 2 | C | B | 43 | 39 | D5 | 8889 | 3 | Black | 1 | 0.097 | PE | PE | 74 | H |  | 1.552 | 0.138 | 0.127 | 3.181
PG-19-8-FIG-2-C | 8 | FILET | 2 | C | B | 43 | 39 | D6 | 8890 | 1 | Black | 1 | 0.011 | PE | PE | 82 | L |  | 1.808 | 0.575 | 0.786 | 4.780
PG-19-8-FIG-2-C | 8 | FILET | 2 | C | B | 43 | 39 | D7 | 8891 | 3 | Blue | 1 | 0.096 | PE | PE | 94 | H |  | 1.501 | 0.490 | 0.433 | 3.277
PG-19-8-FIG-2-C | 8 | FILET | 2 | C | B | 43 | 39 | D8 | 8892 | 3 | Black | 1 | 0.273 | PE | PE | 92 | H |  | 1.562 | 0.647 | 0.699 | 3.762
PG-19-8-FIG-2-C | 8 | FILET | 2 | C | B | 43 | 39 | D9 | 8893 | 3 | Black | 1 | 0.137 | PP | PP | 90 | H |  | 0.985 | 0.118 | 0.172 | 3.274
PG-19-8-FIG-2-C | 8 | FILET | 2 | C | B | 43 | 39 | D10 | 8894 | 3 | Black | 1 | 0.04 | PE | PE | 90 | H |  | 0.554 | 0.517 | 0.235 | 1.781
PG-19-8-FIG-2-C | 8 | FILET | 2 | C | B | 43 | 39 | D11 | 8895 | 5 | green | 1 |  | NA | NA |  |  |  | 1.335 | 0.506 | 0.546 | 3.228
PG-19-8-FIG-2-C | 8 | FILET | 2 | C | B | 43 | 39 | D12 | 8896 | 3 | Blue | 1 | 0.077 | PE | PE | 95 | H |  | 1.756 | 0.828 | 1.060 | 4.193
PG-19-8-FIG-2-C | 8 | FILET | 2 | C | B | 43 | 39 | E1 | 8897 | 3 | grey | 1 | 0.096 | PE | PE | 92 | H |  | 1.889 | 0.582 | 0.887 | 4.346
PG-19-8-FIG-2-C | 8 | FILET | 2 | C | B | 43 | 39 | E2 | 8898 | 3 | Black | 1 | 0.095 | PE | PE | 95 | H |  | 0.991 | 0.607 | 0.371 | 2.538
PG-19-8-FIG-2-C | 8 | FILET | 2 | C | B | 43 | 39 | E3 | 8899 | 3 | Black | 1 | 0.054 | NA | NA |  |  |  | 8.330 | 0.603 | 4.877 | 17.395
PG-19-8-FIG-2-C | 8 | FILET | 2 | C | B | 43 | 39 | E4 | 8900 | 1 | pink | 1 | 1.193 | PP | PP | 98 | L |  | 1.274 | 0.444 | 0.482 | 3.093
PG-19-8-FIG-2-C | 8 | FILET | 2 | C | B | 43 | 39 | E5 | 8901 | 3 | Blue | 1 | 0.11 | PE | PE | 94 | H |  | 8.331 | 3.833 | 28.880 | 23.206
PG-19-8-FIG-2-C | 8 | FILET | 2 | C | B | 43 | 39 | E6 | 8902 | 3 | Blue | 1 | 16.244 | PP | PP | 97 | H |  | 2.552 | 1.499 | 2.626 | 7.088
PG-19-8-FIG-2-C | 8 | FILET | 2 | C | B | 43 | 39 | E7 | 8903 | 3 | Black | 1 | 0.102 | PS | PS | 75 | H |  | 1.422 | 0.184 | 0.330 | 4.793
PG-19-8-FIG-2-C | 8 | FILET | 2 | C | B | 43 | 39 | E8 | 8904 | 1 | black | 1 | 0.048 | PE | PE | 95 | L |  | 4.604 | 1.237 | 4.595 | 12.481
PG-19-8-FIG-2-C | 8 | FILET | 2 | C | B | 43 | 39 | E9 | 8905 | 3 | black | 1 | 0.581 | PP | PP | 79 | H |  | 1.867 | 1.322 | 1.944 | 5.196
PG-19-8-FIG-2-C | 8 | FILET | 2 | C | B | 43 | 39 | E10 | 8906 | 5 | White | 1 | 0.101 | PS | PS | 76 | FO | sans ATR | 1.494 | 0.644 | 0.787 | 3.898
PG-19-8-FIG-2-C | 8 | FILET | 2 | C | B | 43 | 39 | E11 | 8907 | 3 | green | 1 | 0.084 | PP | PP | 94 | FO |  | 3.441 | 2.243 | 7.578 | 11.265
PG-19-8-FIG-2-C | 8 | FILET | 2 | C | B | 43 | 39 | E12 | 8908 | 3 | Blue | 1 | 0.446 | PP | PP | 93 | H |  | 3.057 | 2.055 | 4.707 | 8.956
PG-19-8-FIG-2-C | 8 | FILET | 2 | C | B | 43 | 39 | F1 | 8909 | 5 | White | 1 | 0.315 | PS | PS | 86 | FO |  | 5.009 | 4.995 | 18.625 | 15.517
PG-19-8-FIG-2-C | 8 | FILET | 2 | C | B | 43 | 39 | F2 | 8910 | 5 | White | 1 | 0.143 | PS | PS | 96 | FO |  | 1.785 | 0.947 | 1.019 | 4.369
PG-19-8-FIG-2-C | 8 | FILET | 2 | C | B | 43 | 39 | F3 | 8911 | 3 | Blue | 1 | 0.144 | PE | PE | 95 | H |  | 1.637 | 1.174 | 1.484 | 4.877
PG-19-8-FIG-2-C | 8 | FILET | 2 | C | B | 43 | 39 | F4 | 8912 | 3 | Blue | 1 |  | PE | PE | 93 | H |  | 4.144 | 1.174 | 3.146 | 9.332
PG-19-8-FIG-2-C | 8 | FILET | 2 | C | B | 43 | 39 | F5 | 8913 | 3 | Blue | 1 | 0.675 | PE | PE | 94 | H |  | 1.072 | 0.498 | 0.339 | 2.544
PG-19-8-FIG-2-C | 8 | FILET | 2 | C | B | 43 | 39 | F6 | 8914 | 3 | Blue | 1 |  | PE | PE | 93 | H |  | 2.095 | 1.457 | 2.488 | 7.529
PG-19-8-FIG-2-C | 8 | FILET | 2 | C | B | 43 | 39 | F7 | 8915 | 3 | Blue | 1 | 0.168 | PE | PE | 93 | H |  | 1.081 | 0.739 | 0.531 | 2.871
PG-19-7-FIG-1-C | 7 | FILET | 1 | C | B | 4 | 39 | F8 | 8916 | 3 | blue | 1 | 0.053 | non_plastic | CELLULOSE | 84 | H | sans ATR | 1.354 | 0.853 | 0.924 | 3.962
PG-19-7-FIG-1-C | 7 | FILET | 1 | C | B | 4 | 39 | F9 | 8917 | 3 | blue | 1 |  | PE | PE | 95 | H |  | 1.281 | 0.507 | 0.365 | 2.916
PG-19-7-FIG-1-C | 7 | FILET | 1 | C | B | 4 | 39 | F10 | 8918 | 3 | Yellow | 1 | 0.81 | PE | PE | 94 | H |  | NA | NA | NA | NA
PG-19-7-FIG-1-C | 7 | FILET | 1 | C | B | 4 | 39 | F11 | 8919 | 1 | Black | 1 | 0.147 | polyester | POLYESTER | 91 | L | PET | 0.898 | 0.177 | 0.059 | 2.161
PG-19-6-FIG-1-C | 6 | FILET | 1 | C | D' | 1 | 39 | F12 | 8920 | 3 | Blue | 1 | 0.076 | PE | PE | 96 | H |  | 1.140 | 0.490 | 0.420 | 3.462
PG-19-4-FIG-2-C | 4 | FILET | 2 | C | C | 2 | 39 | G1 | 8921 | 3 | Black | 1 | 0.031 | PE | PE | 91 | H |  | 2.051 | 1.582 | 3.044 | 9.830
PG-19-4-FIG-2-C | 4 | FILET | 2 | C | C | 2 | 39 | G2 | 8922 | 3 | Blue | 1 | 0.788 | PP | PP | 87 | H |  | 4.590 | 1.043 | 2.357 | 5.842
PG-19-16-FIG-2-C | 16 | FILET | 2 | C | A | 9 | 39 | G3 | 8923 | 3 | Black | 1 | 1.677 | PE | PE | 93 | H |  | 0.980 | 0.615 | 0.470 | 2.682
PG-19-16-FIG-2-C | 16 | FILET | 2 | C | A | 9 | 39 | G4 | 8924 | 3 | Blue | 1 | 5.815 | PE | PE | 95 | H |  | 0.431 | 0.154 | 0.059 | 1.087
PG-19-16-FIG-2-C | 16 | FILET | 2 | C | A | 9 | 39 | G5 | 8925 | 3 | Blue | 1 |  | NA | NA |  |  |  | 5.022 | 2.448 | 8.561 | 12.937
PG-19-16-FIG-2-C | 16 | FILET | 2 | C | A | 9 | 39 | G6 | 8926 | 3 | Blue | 1 | 5.818 | PE | PE | 97 | H |  | 2.034 | 1.056 | 1.361 | 5.917
PG-19-16-FIG-2-C | 16 | FILET | 2 | C | A | 9 | 39 | G7 | 8927 | 2 | red | 1 | 0.161 | polyester | POLYESTER | 91 | H | poly(butylène terephtalate) | 2.043 | 0.708 | 0.816 | 4.748
PG-19-16-FIG-2-C | 16 | FILET | 2 | C | A | 9 | 39 | G8 | 8928 | 3 | Black | 2 | 0.181 | PE | PE | 96 | H |  | 3.090 | 1.832 | 4.030 | 8.410
PG-19-16-FIG-2-C | 16 | FILET | 2 | C | A | 9 | 39 | G9 | 8929 | 3 | Black | 2 | 0.8 | PE | PE | 96 | H |  | 1.062 | 0.445 | 0.349 | 2.674
PG-19-16-FIG-2-C | 16 | FILET | 2 | C | A | 9 | 39 | G10 | 8930 | 3 | green | 2 | 0.02 | PE | PE | 96 | H |  | 0.965 | 0.360 | 0.223 | 2.293
PG-19-16-FIG-2-C | 16 | FILET | 2 | C | A | 9 | 39 | G11 | 8931 | 3 | green | 2 |  | PP | PP | 91 | H |  | 3.438 | 1.867 | 4.437 | 9.281
PG-19-7-FIG-2-C | 7 | FILET | 2 | C | B | 2 | 39 | G12 | 8932 | 3 | Black | 1 | 0.347 | PE | PE | 93 | H |  | 1.442 | 0.565 | 0.473 | 3.272
PG-19-7-FIG-2-C | 7 | FILET | 2 | C | B | 2 | 39 | H1 | 8933 | 3 | Black | 2 | 0.038 | PE | PE | 93 | H |  | 3.843 | 1.773 | 6.171 | 10.467
PG-19-7-FIG-3-C | 7 | FILET | 3 | C | B | 2 | 39 | H2 | 8934 | 4 | green | 1 | 3.604 | PE | PE | 97 | H |  | 2.485 | 1.886 | 4.132 | 7.409
PG-19-7-FIG-3-C | 7 | FILET | 3 | C | B | 2 | 39 | H3 | 8935 | 5 | White | 2 | 0.151 | PS | PS | 96 | S | coupée pour analyse de l'intérieur | 3.272 | 3.252 | 8.063 | 10.277
PG-19-11-FIG-2-C | 11 | FILET | 2 | C | A | 21 | 39 | H4 | 8936 | 5 | orange | 1 | 1.606 | PS | PS | 97 | S | coupée pour analyse de l'intérieur | 3.214 | 3.157 | 7.941 | 10.121
PG-19-11-FIG-2-C | 11 | FILET | 2 | C | A | 21 | 39 | H5 | 8937 | 5 | orange | 1 | 1.97 | PS | PS | 99 | S | coupée pour analyse de l'intérieur | 3.876 | 3.833 | 11.415 | 12.111
PG-19-11-FIG-2-C | 11 | FILET | 2 | C | A | 21 | 39 | H6 | 8938 | 5 | orange | 1 | 2.645 | PS | PS | 98 | S | coupée pour analyse de l'intérieur | 4.298 | 3.979 | 12.673 | 12.849
PG-19-11-FIG-2-C | 11 | FILET | 2 | C | A | 21 | 39 | H7 | 8939 | 5 | orange | 1 | 4.707 | PS | PS | 99 | S | coupée pour analyse de l'intérieur | 2.886 | 2.832 | 6.445 | 9.168
PG-19-11-FIG-2-C | 11 | FILET | 2 | C | A | 21 | 39 | H8 | 8940 | 5 | orange | 1 | 2.352 | PS | PS | 97 | S | coupée pour analyse de l'intérieur | 2.958 | 2.746 | 6.382 | 9.214
PG-19-11-FIG-2-C | 11 | FILET | 2 | C | A | 21 | 39 | H9 | 8941 | 5 | orange | 1 | 1.88 | PS | PS | 99 | S | coupée pour analyse de l'intérieur | 2.898 | 2.697 | 6.762 | 9.551
PG-19-11-FIG-2-C | 11 | FILET | 2 | C | A | 21 | 39 | H10 | 8942 | 5 | orange | 1 | 1.567 | PS | PS | 99 | S | coupée pour analyse de l'intérieur | 3.243 | 3.199 | 9.053 | 11.052
PG-19-11-FIG-2-C | 11 | FILET | 2 | C | A | 21 | 39 | H11 | 8943 | 5 | orange | 1 | 3.525 | PS | PS | 95 | S | coupée pour analyse de l'intérieur | 3.073 | 2.198 | 4.994 | 8.403
PG-19-11-FIG-2-C | 11 | FILET | 2 | C | A | 21 | 39 | H12 | 8944 | 5 | white | 1 | 0.445 | PS | PS | 81 | FO |  | 1.452 | 0.995 | 0.905 | 3.678
PG-19-11-FIG-2-C | 11 | FILET | 2 | C | A | 21 | 40 | A1 | 8945 | 3 | grey | 1 | 0.04 | PS | PS | 80 | FO |  | 1.973 | 0.820 | 0.922 | 5.399
PG-19-11-FIG-2-C | 11 | FILET | 2 | C | A | 21 | 40 | A2 | 8946 | 3 | Black | 1 | 0.109 | PP | PP | 96 | FO |  | 2.550 | 1.733 | 3.339 | 7.954
PG-19-11-FIG-2-C | 11 | FILET | 2 | C | A | 21 | 40 | A3 | 8947 | 3 | white | 1 | 0.043 | PE | PE | 95 | H |  | 1.281 | 0.364 | 0.515 | 4.060
PG-19-11-FIG-2-C | 11 | FILET | 2 | C | A | 21 | 40 | A4 | 8948 | 3 | black | 1 | 0.153 | PS | PS | 97 | FO | spectre imprimé : surface grattée/non grattée | 7.543 | 0.448 | 3.246 | 15.579
PG-19-11-FIG-2-C | 11 | FILET | 2 | C | A | 21 | 40 | A5 | 8949 | 3 | green | 1 | 1.123 | PP | PP | 98 | H |  | 2.206 | 1.933 | 3.445 | 8.279
PG-19-11-FIG-2-C | 11 | FILET | 2 | C | A | 21 | 40 | A6 | 8950 | 3 | Blue | 1 | 0.683 | PE | PE | 99 | H |  | 2.849 | 2.714 | 6.093 | 8.836
PG-19-11-FIG-2-C | 11 | FILET | 2 | C | A | 21 | 40 | A7 | 8951 | 5 | orange | 1 | 1.881 | PS | PS | 78 | S |  | 4.588 | 2.421 | 8.366 | 12.311
PG-19-11-FIG-2-C | 11 | FILET | 2 | C | A | 21 | 40 | A8 | 8952 | 3 | white | 1 | 0.477 | PS | PS | 97 | FO |  | 0.903 | 0.761 | 0.670 | 3.563
PG-19-11-FIG-2-C | 11 | FILET | 2 | C | A | 21 | 40 | A9 | 8953 | 3 | black | 1 | 0.158 | PE | PE | 96 | H |  | 3.893 | 3.831 | 11.566 | 12.202
PG-19-11-FIG-2-C | 11 | FILET | 2 | C | A | 21 | 40 | A10 | 8954 | 5 | orange | 1 | 2.4 | PS | PS | 99 | S | ouverte pour analyse de l'intérieur | 1.499 | 1.091 | 0.992 | 3.982
PG-19-11-FIG-2-C | 11 | FILET | 2 | C | A | 21 | 40 | A11 | 8955 | 3 | black | 2 | 0.309 | NA | NA |  |  | perdu | 1.357 | 0.908 | 0.935 | 3.847
PG-19-11-FIG-2-C | 11 | FILET | 2 | C | A | 21 | 40 | A12 | 8956 | 2 | Yellow | 2 | 0.08 | PE | PE | 97 | H |  | 0.707 | 0.069 | 0.082 | 1.648
PG-19-4-FIG-1-C | 4 | FILET | 1 | C | E | 1 | 40 | B1 | 8957 | 3 | Red | 1 | 0.031 | polyester | POLYESTER | 95 | H | poly(butylène terephtalate) | 1.132 | 0.566 | 0.462 | 2.895
PG-19-12-FIG-2-C | 12 | FILET | 2 | C | A | 10 | 40 | B2 | 8958 | 3 | Black | 1 | 0.109 | PP | PP | 93 | H |  | 5.489 | 3.105 | 12.727 | 13.598
PG-19-12-FIG-2-C | 12 | FILET | 2 | C | A | 10 | 40 | B3 | 8959 | 3 | Blue | 1 | 0.972 | PP | PP | 96 | H |  | 1.648 | 0.469 | 0.617 | 3.900
PG-19-12-FIG-2-C | 12 | FILET | 2 | C | A | 10 | 40 | B4 | 8960 | 3 | Black | 1 | 0.125 | PE | PE | 78 | H |  | 1.232 | 0.835 | 0.993 | 4.741
PG-19-12-FIG-2-C | 12 | FILET | 2 | C | A | 10 | 40 | B5 | 8961 | 3 | Black | 1 | 0.106 | NA | NA |  |  |  | 1.530 | 0.395 | 0.946 | 5.460
PG-19-12-FIG-2-C | 12 | FILET | 2 | C | A | 10 | 40 | B6 | 8962 | 3 | Blue | 1 | 0.106 | PP | PP | 91 | H |  | 1.109 | 0.573 | 0.561 | 3.708
PG-19-12-FIG-2-C | 12 | FILET | 2 | C | A | 10 | 40 | B7 | 8963 | 3 | grey | 1 | 0.071 | PE | PE | 93 | H |  | 0.756 | 0.297 | 0.300 | 2.598
PG-19-12-FIG-2-C | 12 | FILET | 2 | C | A | 10 | 40 | B8 | 8964 | 3 | Black | 1 | 0.042 | PE | PE | 93 | H |  | 2.273 | 1.242 | 1.743 | 6.145
PG-19-12-FIG-2-C | 12 | FILET | 2 | C | A | 10 | 40 | B9 | 8965 | 3 | White | 2 | 0.276 | PE | PE | 98 | H |  | 5.841 | 4.820 | 18.204 | 17.174
PG-19-12-FIG-2-C | 12 | FILET | 2 | C | A | 10 | 40 | B10 | 8966 | 2 | Transparent | 2 | 1.107 | PE | PE | 99 | FO |  | 6.130 | 2.650 | 9.455 | 15.767
PG-19-12-FIG-2-C | 12 | FILET | 2 | C | A | 10 | 40 | B11 | 8967 | 2 | Transparent | 2 | 0.472 | PE | PE | 99 | FO |  | 1.399 | 0.262 | 0.464 | 4.095
PG-19-12-FIG-1-C | 12 | FILET | 1 | C | A | 9 | 40 | B12 | 8968 | 3 | Black | 1 | 0.066 | PE | PE | 97 | H |  | 1.470 | 1.055 | 1.093 | 3.878
PG-19-12-FIG-1-C | 12 | FILET | 1 | C | A | 9 | 40 | C1 | 8969 | 3 | grey | 1 | 0.063 | PS | PS | 94 | H |  | 0.771 | 0.660 | 0.372 | 2.377
PG-19-12-FIG-1-C | 12 | FILET | 1 | C | A | 9 | 40 | C2 | 8970 | 3 | Black | 1 | 0.148 | PE | PE | 95 | H |  | 0.836 | 0.620 | 0.518 | 3.057
PG-19-12-FIG-1-C | 12 | FILET | 1 | C | A | 9 | 40 | C3 | 8971 | 3 | green | 1 | 0.111 | PP | PP | 90 | H |  | 0.846 | 0.439 | 0.311 | 2.995
PG-19-12-FIG-1-C | 12 | FILET | 1 | C | A | 9 | 40 | C4 | 8972 | 3 | green | 1 | 0.085 | PE | PE | 95 | H |  | 0.969 | 0.573 | 0.306 | 2.488
PG-19-12-FIG-1-C | 12 | FILET | 1 | C | A | 9 | 40 | C5 | 8973 | 3 | Black | 1 | 0.081 | PE | PE | 91 | H |  | 2.035 | 0.842 | 1.433 | 6.189
PG-19-12-FIG-1-C | 12 | FILET | 1 | C | A | 9 | 40 | C6 | 8974 | 3 | Black | 1 | 0.054 | PP | PP | 82 | H |  | 5.506 | 2.704 | 10.037 | 16.222
PG-19-12-FIG-1-C | 12 | FILET | 1 | C | A | 9 | 40 | C7 | 8975 | 2 | Yellow | 2 | 0.701 | PE | PE | 96 | FO |  | 3.398 | 2.357 | 5.744 | 10.808
PG-19-12-FIG-1-C | 12 | FILET | 1 | C | A | 9 | 40 | C8 | 8976 | 2 | Yellow | 2 | 0.484 | PE | PE | 97 | FO |  | 5.216 | 0.684 | 3.302 | 15.827
PG-19-7-FIG-2-C | 7 | FILET | 2 | C | A | 3 | 40 | C9 | 8977 | 3 | Blue | 1 | 0.244 | PE | PE | 95 | L |  | 4.455 | 0.663 | 3.103 | 14.812
PG-19-7-FIG-2-C | 7 | FILET | 2 | C | A | 3 | 40 | C10 | 8978 | 3 | Blue | 1 | 0.28 | PE | PE | 94 | L |  | 7.808 | 0.269 | 3.216 | 19.843
PG-19-7-FIG-2-C | 7 | FILET | 2 | C | A | 3 | 40 | C11 | 8979 | 3 | Blue | 1 | 0.457 | PE | PE | 93 | L |  | 1.557 | 0.511 | 0.679 | 4.026
PG-19-4-FIG-1-C | 4 | FILET | 1 | C | D | 8 | 40 | C12 | 8980 | 3 | green | 1 | 0.052 | PE | PE | 95 | H |  | 5.360 | 0.188 | 0.779 | 9.152
PG-19-4-FIG-1-C | 4 | FILET | 1 | C | D | 8 | 40 | D1 | 8981 | 1 | Black | 1 | 0.061 | PP | PP | 97 | L |  | 0.584 | 0.341 | 0.164 | 1.592
PG-19-4-FIG-1-C | 4 | FILET | 1 | C | D | 8 | 40 | D2 | 8982 | 3 | Blue | 1 | 0.019 | PE | PE | 90 | H |  | 1.557 | 0.540 | 0.562 | 3.646
PG-19-4-FIG-1-C | 4 | FILET | 1 | C | D | 8 | 40 | D3 | 8983 | 3 | Black | 1 | 0.153 | PP | PP | 96 | H |  | 6.541 | 2.528 | 11.316 | 17.567
PG-19-4-FIG-1-C | 4 | FILET | 1 | C | D | 8 | 40 | D4 | 8984 | 3 | White | 1 | 1.646 | PS | PS | 80 | FO | nettoyée | 4.151 | 1.195 | 3.603 | 9.654
PG-19-4-FIG-1-C | 4 | FILET | 1 | C | D | 8 | 40 | D5 | 8985 | 3 | White | 1 | 0.609 | PS | PS | 99 | FO | nettoyée | 5.762 | 2.739 | 11.097 | 14.281
PG-19-4-FIG-1-C | 4 | FILET | 1 | C | D | 8 | 40 | D6 | 8986 | 3 | White | 1 | 0.977 | PS | PS | 93 | FO |  | 1.163 | 0.993 | 0.922 | 3.641
PG-19-4-FIG-1-C | 4 | FILET | 1 | C | D | 8 | 40 | D7 | 8987 | 3 | Blue | 2 | 0.134 | PP | PP | 89 | H |  | 1.947 | 1.158 | 1.418 | 4.977
PG-19-6-FIG-3-C | 6 | FILET | 3 | C | G | 2 | 40 | D8 | 8988 | 3 | grey | 1 | 0.049 | PS | PS | 91 | FO |  | 1.424 | 0.529 | 0.520 | 3.520
PG-19-6-FIG-3-C | 6 | FILET | 3 | C | G | 2 | 40 | D9 | 8990 | 3 | grey | 1 | 0.044 | PS | PS | 92 | FO |  | 3.184 | 1.744 | 3.630 | 8.092
PG-19-8-FIG-2-D | 8 | FILET | 2 | D | A | 62 | 40 | D10 | 8991 | 3 | Yellow | 1 | 0.654 | PE | PE | 97 | H |  | 6.428 | 0.413 | 5.625 | 24.767
PG-19-8-FIG-2-D | 8 | FILET | 2 | D | A | 62 | 40 | D11 | 8992 | 1 | Yellow | 1 | 1.57 | PE | PE | 92 | L |  | 1.098 | 0.736 | 0.679 | 3.234
PG-19-8-FIG-2-D | 8 | FILET | 2 | D | A | 62 | 40 | D12 | 9006 | 3 | Black | 1 |  | PE | PE | 98 |  |  | 1.446 | 1.059 | 0.964 | 4.137
PG-19-8-FIG-2-D | 8 | FILET | 2 | D | A | 62 | 40 | E1 | 8993 | 3 | White | 1 | 0.029 | PS | PS | 90 | FO |  | 1.907 | 1.573 | 2.224 | 5.782
PG-19-8-FIG-2-D | 8 | FILET | 2 | D | A | 62 | 40 | E2 | 8994 | 3 | White | 1 | 0.264 | PS | PS | 85 | FO |  | 0.969 | 0.651 | 0.541 | 2.716
PG-19-8-FIG-2-D | 8 | FILET | 2 | D | A | 62 | 40 | E3 | 8995 | 5 | White | 1 | 0.01 | NA | NA |  |  |  | 1.517 | 0.528 | 0.851 | 3.811
PG-19-8-FIG-2-D | 8 | FILET | 2 | D | A | 62 | 40 | E4 | 8996 | 3 | White | 1 | 0.041 | PS | PS | 94 | FO |  | 7.021 | 4.756 | 33.074 | 22.240
PG-19-8-FIG-2-D | 8 | FILET | 2 | D | A | 62 | 40 | E5 | 8997 | 3 | Black | 1 | 3.255 | PE | PE | 98 | FO |  | 2.983 | 1.096 | 1.981 | 7.098
PG-19-8-FIG-2-D | 8 | FILET | 2 | D | A | 62 | 40 | E6 | 8998 | 3 | White | 1 | 0.141 | PS | PS | 78 | FO |  | 4.891 | 1.561 | 5.312 | 12.682
PG-19-8-FIG-2-D | 8 | FILET | 2 | D | A | 62 | 40 | E7 | 8999 | 3 | White | 1 | 0.28 | PS | PS | 76 | H |  | 1.841 | 0.653 | 0.911 | 4.797
PG-19-8-FIG-2-D | 8 | FILET | 2 | D | A | 62 | 40 | E8 | 9000 | 3 | Blue | 1 | 0.3 | PE | PE | 92 | H |  | 2.013 | 1.038 | 1.329 | 5.063
PG-19-8-FIG-2-D | 8 | FILET | 2 | D | A | 62 | 40 | E9 | 9001 | 3 | Black | 1 | 0.714 | PP | PP | 83 | H |  | 3.189 | 1.427 | 4.080 | 8.923
PG-19-8-FIG-2-D | 8 | FILET | 2 | D | A | 62 | 40 | E10 | 9002 | 3 | White | 1 | 0.156 | PS | PS | 72 | FO | sans ATR | 1.948 | 0.935 | 1.396 | 4.905
PG-19-8-FIG-2-D | 8 | FILET | 2 | D | A | 62 | 40 | E11 | 9003 | 3 | Black | 1 | 0.258 | PE | PE | 98 | H |  | 6.093 | 4.285 | 18.511 | 16.370
PG-19-8-FIG-2-D | 8 | FILET | 2 | D | A | 62 | 40 | E12 | 9004 | 5 | White | 1 | 1.215 | PS | PS | 99 | FO |  | 2.526 | 1.727 | 2.050 | 6.943
PG-19-8-FIG-2-D | 8 | FILET | 2 | D | A | 62 | 40 | F1 | 9005 | 2 | Yellow | 1 |  | PE | PE | 97 | H |  | 0.981 | 0.511 | 0.373 | 2.725
PG-19-8-FIG-2-D | 8 | FILET | 2 | D | A | 62 | 40 | F2 | 9007 | 3 | White | 1 | 0.051 | PS | PS | 88 | FO |  | 1.246 | 0.890 | 0.831 | 3.493
PG-19-8-FIG-2-D | 8 | FILET | 2 | D | A | 62 | 40 | F3 | 9008 | 3 | White | 1 | 0.187 | PE | PE | 88 | H |  | 1.898 | 0.987 | 1.533 | 5.335
PG-19-8-FIG-2-D | 8 | FILET | 2 | D | A | 62 | 40 | F4 | 9009 | 3 | Blue | 1 | 0.175 | NA | NA |  |  | perdu | 3.599 | 1.765 | 4.599 | 9.257
PG-19-8-FIG-2-D | 8 | FILET | 2 | D | A | 62 | 40 | F5 | 9010 | 3 | Yellow | 1 | 0.68 | PE | PE | 99 | H |  | 1.578 | 0.600 | 0.841 | 4.353
PG-19-8-FIG-2-D | 8 | FILET | 2 | D | A | 62 | 40 | F6 | 9011 | 3 | Yellow | 1 | 0.104 | PE | PE | 92 | H |  | 1.446 | 1.112 | 1.246 | 4.143
PG-19-8-FIG-2-D | 8 | FILET | 2 | D | A | 62 | 40 | F7 | 9012 | 3 | White | 1 | 0.101 | PS | PS | 91 | FO |  | 1.851 | 0.996 | 1.198 | 4.237
PG-19-8-FIG-2-D | 8 | FILET | 2 | D | A | 62 | 40 | F8 | 9013 | 5 | White | 1 | 0.1 | PS | PS | 97 | FO |  | 2.387 | 0.660 | 1.108 | 5.440
PG-19-8-FIG-2-D | 8 | FILET | 2 | D | A | 62 | 40 | F9 | 9014 | 3 | Yellow | 1 |  | PE | PE | 97 | H |  | 1.863 | 0.703 | 1.053 | 4.458
PG-19-8-FIG-2-D | 8 | FILET | 2 | D | A | 62 | 40 | F10 | 9015 | 3 | Blue | 1 |  | PP | PP | 94 | H |  | 4.918 | 3.087 | 9.729 | 15.767
PG-19-8-FIG-2-D | 8 | FILET | 2 | D | A | 62 | 40 | F11 | 9016 | 3 | Yellow | 1 | 3.037 | PP | PP | 89 | H |  | 2.009 | 1.615 | 1.724 | 5.596
PG-19-8-FIG-2-D | 8 | FILET | 2 | D | A | 62 | 40 | F12 | 9017 | 3 | Blue | 1 | 0.176 | PE | PE | 91 | H |  | 2.656 | 0.930 | 1.680 | 6.385
PG-19-8-FIG-2-D | 8 | FILET | 2 | D | A | 62 | 40 | G1 | 9018 | 3 | Blue | 1 | 0.359 | PE | PE | 95 | H |  | 1.663 | 0.913 | 1.061 | 4.764
PG-19-8-FIG-2-D | 8 | FILET | 2 | D | A | 62 | 40 | G2 | 9019 | 3 | White | 1 | 0.462 | NA | NA |  |  |  | 3.128 | 2.807 | 6.681 | 9.383
PG-19-8-FIG-2-D | 8 | FILET | 2 | D | A | 62 | 40 | G3 | 9020 | 3 | orange | 1 | 0.91 | PS | PS | 99 | S | erreur d'enregistrement : enregistré sous G2 | 2.691 | 0.695 | 1.584 | 6.244
PG-19-8-FIG-2-D | 8 | FILET | 2 | D | A | 62 | 40 | G4 | 9021 | 5 | Yellow | 1 | 0.276 | PP | PP | 91 | H |  | 0.949 | 0.669 | 0.468 | 2.964
PG-19-8-FIG-2-D | 8 | FILET | 2 | D | A | 62 | 40 | G5 | 9022 | 3 | Black | 1 | 0.079 | PE | PE | 95 | FO |  | 1.916 | 0.537 | 0.692 | 4.269
PG-19-8-FIG-2-D | 8 | FILET | 2 | D | A | 62 | 40 | G6 | 9023 | 3 | White | 1 | 0.113 | PS | PS | 84 | FO |  | 2.107 | 1.672 | 2.690 | 6.554
PG-19-8-FIG-2-D | 8 | FILET | 2 | D | A | 62 | 40 | G7 | 9024 | 5 | White | 1 | 0.201 | PS | PS | 88 | FO |  | 2.949 | 0.820 | 1.410 | 6.844
PG-19-8-FIG-2-D | 8 | FILET | 2 | D | A | 62 | 40 | G8 | 9025 | 3 | Yellow | 1 | 0.143 | PS | PS | 72 | FO | sans ATR | 2.510 | 1.105 | 2.286 | 6.434
PG-19-8-FIG-2-D | 8 | FILET | 2 | D | A | 62 | 40 | G9 | 9026 | 3 | Black | 1 | 0.474 | PE | PE | 97 | H |  | 4.046 | 2.143 | 6.096 | 9.699
PG-19-8-FIG-2-D | 8 | FILET | 2 | D | A | 62 | 40 | G10 | 9027 | 2 | Blue | 1 | 0.682 | PE | PE | 98 | H |  | 2.852 | 1.809 | 3.527 | 7.625
PG-19-8-FIG-2-D | 8 | FILET | 2 | D | A | 62 | 40 | G11 | 9028 | 3 | White | 1 | 0.135 | PS | PS | 84 | FO |  | 3.186 | 1.541 | 3.161 | 8.333
PG-19-8-FIG-2-D | 8 | FILET | 2 | D | A | 62 | 40 | G12 | 9029 | 2 | Yellow | 1 | 0.274 | NA | NA |  |  |  | 3.433 | 3.009 | 7.153 | 10.368
PG-19-8-FIG-2-D | 8 | FILET | 2 | D | A | 62 | 40 | H1 | 9030 | 5 | Black | 1 | 7.04 | PE | PE | 99 | H | écrasé | 3.441 | 2.617 | 8.810 | 12.207
PG-19-8-FIG-2-D | 8 | FILET | 2 | D | A | 62 | 40 | H2 | 9031 | 3 | Yellow | 1 | 1.647 | PE | PE | 99 | H |  | 4.757 | 2.074 | 7.367 | 11.741
PG-19-8-FIG-2-D | 8 | FILET | 2 | D | A | 62 | 40 | H3 | 9032 | 3 | green | 1 | 2.97 | PE | PE | 95 | H |  | 3.185 | 2.352 | 5.709 | 10.102
PG-19-8-FIG-2-D | 8 | FILET | 2 | D | A | 62 | 40 | H4 | 9033 | 5 | White | 1 | 0.304 | PS | PS | 90 | FO |  | 2.348 | 0.893 | 1.469 | 6.288
PG-19-8-FIG-2-D | 8 | FILET | 2 | D | A | 62 | 40 | H5 | 9034 | 3 | Black | 1 | 0.637 | PE | PE | 98 | H |  | 2.412 | 0.769 | 1.661 | 6.470
PG-19-8-FIG-2-D | 8 | FILET | 2 | D | A | 62 | 40 | H6 | 9035 | 3 | Black | 1 | 0.43 | PE | PE | 95 | H |  | 4.011 | 1.196 | 3.829 | 9.435
PG-19-8-FIG-2-D | 8 | FILET | 2 | D | A | 62 | 40 | H7 | 9036 | 3 | Yellow | 1 | 0.621 | PE | PE | 96 | H |  | 4.337 | 2.548 | 7.000 | 10.748
PG-19-8-FIG-2-D | 8 | FILET | 2 | D | A | 62 | 40 | H8 | 9037 | 2 | transparent | 1 | 0.449 | PE | PE | 99 | F |  | 1.380 | 1.145 | 0.999 | 4.091
PG-19-8-FIG-2-D | 8 | FILET | 2 | D | A | 62 | 40 | H9 | 9038 | 3 | White | 1 | 0.112 | PE | PE | 86 | H |  | 2.283 | 0.865 | 1.506 | 6.153
PG-19-8-FIG-2-D | 8 | FILET | 2 | D | A | 62 | 40 | H10 | 9039 | 3 | Yellow | 1 | 0.231 | PE | PE | 95 | H |  | 2.897 | 1.553 | 3.697 | 7.611
PG-19-8-FIG-2-D | 8 | FILET | 2 | D | A | 62 | 40 | H11 | 9040 | 5 | White | 1 | 0.234 | PS | PS | 81 | FO |  | 2.107 | 1.280 | 1.839 | 5.463
PG-19-8-FIG-2-D | 8 | FILET | 2 | D | A | 62 | 40 | H12 | 9041 | 3 | White | 1 | 0.126 | PS | PS | 96 | FO |  | 4.049 | 2.440 | 7.045 | 10.526
PG-19-8-FIG-2-D | 8 | FILET | 2 | D | A | 62 | 41 | A1 | 9042 | 3 | Yellow | 1 | 0.726 | PS | PS | 96 | Fo |  | 2.879 | 2.130 | 4.129 | 8.394
PG-19-8-FIG-2-D | 8 | FILET | 2 | D | A | 62 | 41 | A2 | 9043 | 3 | White | 1 | 0.182 | PS | PS | 91 | Fo |  | 1.274 | 0.947 | 0.992 | 3.986
PG-19-8-FIG-2-D | 8 | FILET | 2 | D | A | 62 | 41 | A3 | 9044 | 3 | Yellow | 1 | 0.21 | PE | PE | 95 | H |  | 1.195 | 1.152 | 1.211 | 4.168
PG-19-8-FIG-2-D | 8 | FILET | 2 | D | A | 62 | 41 | A4 | 9045 | 3 | White | 1 | 0.05 | PS | PS | 73 | H |  | 1.555 | 0.997 | 1.012 | 4.063
PG-19-8-FIG-2-D | 8 | FILET | 2 | D | A | 62 | 41 | A5 | 9046 | 3 | White | 1 | 0.111 | PS | PS | 72 | Fo |  | 2.315 | 1.010 | 1.841 | 6.434
PG-19-8-FIG-2-D | 8 | FILET | 2 | D | A | 62 | 41 | A6 | 9047 | 3 | Blue | 1 | 0.225 | PE | PE | 94 | H |  | 7.268 | 0.675 | 4.236 | 16.446
PG-19-8-FIG-2-D | 8 | FILET | 2 | D | A | 62 | 41 | A7 | 9048 | 1 | Black | 1 | 0.749 | PE | PE | 93 | L |  | 2.223 | 1.729 | 3.282 | 7.239
PG-19-8-FIG-2-D | 8 | FILET | 2 | D | A | 62 | 41 | A8 | 9049 | 3 | Yellow | 2 | 0.544 | PE | PE | 96 | H |  | 2.491 | 1.171 | 1.999 | 6.691
PG-19-8-FIG-2-D | 8 | FILET | 2 | D | A | 62 | 41 | A9 | 9050 | 3 | Black | 2 | 0.609 | PE | PE | 95 | H |  | 1.754 | 0.854 | 1.149 | 4.468
PG-19-8-FIG-2-D | 8 | FILET | 2 | D | A | 62 | 41 | A10 | 9051 | 3 | grey | 2 | 0.022 | PS | PS | 77 | Fo |  | 1.434 | 1.175 | 1.120 | 4.319
PG-19-8-FIG-2-D | 8 | FILET | 2 | D | A | 62 | 41 | A11 | 9052 | 3 | Black | 2 | 0.298 | PE | PE | 98 | H |  | 2.286 | 1.238 | 2.052 | 6.518
PG-19-4-FIG-1-D | 4 | FILET | 1 | D | A | 5 | 41 | A12 | 9053 | 3 | red | 1 | 0.377 | PE | PE | 95 | H |  | 1.434 | 0.727 | 0.776 | 3.683
PG-19-4-FIG-1-D | 4 | FILET | 1 | D | A | 5 | 41 | B1 | 9054 | 3 | green | 1 | 0.18 | PE | PE | 96 | H |  | 1.255 | 0.753 | 0.686 | 3.226
PG-19-4-FIG-1-D | 4 | FILET | 1 | D | A | 5 | 41 | B2 | 9055 | 3 | transparent | 1 | 0.744 | non_plastic | MINERAL | 77 | H | sans ATR - quartz 0,055wt% - dur, écrasé | 3.230 | 2.565 | 7.053 | 9.879
PG-19-4-FIG-1-D | 4 | FILET | 1 | D | A | 5 | 41 | B3 | 9056 | 5 | White | 1 | 0.245 | PS | PS | 83 | Fo |  | 1.623 | 0.953 | 1.160 | 4.240
PG-19-4-FIG-1-D | 4 | FILET | 1 | D | A | 5 | 41 | B4 | 9057 | 3 | White | 1 | 0.072 | NA | à déterminer |  | Fo | faible signal - PS? | 2.176 | 0.694 | 1.202 | 5.887
PG-19-11-FIG-1-D | 11 | FILET | 1 | D | A | 14 | 41 | B5 | 9058 | 3 | Black | 1 | 0.216 | PE | PE | 94 | H |  | 0.607 | 0.245 | 0.112 | 1.425
PG-19-11-FIG-1-D | 11 | FILET | 1 | D | A | 14 | 41 | B6 | 9059 | 3 | green | 1 | 0.015 | NA | NA |  | NA |  | 2.789 | 1.565 | 2.531 | 7.280
PG-19-11-FIG-1-D | 11 | FILET | 1 | D | A | 14 | 41 | B7 | 9060 | 3 | Black | 1 | 0.778 | PP | PP | 75 | H |  | 0.859 | 0.551 | 0.367 | 2.376
PG-19-11-FIG-1-D | 11 | FILET | 1 | D | A | 14 | 41 | B8 | 9061 | 3 | green | 1 | 0.036 | PE | PE | 96 | H |  | 3.594 | 1.432 | 3.181 | 10.383
PG-19-11-FIG-1-D | 11 | FILET | 1 | D | A | 14 | 41 | B9 | 9062 | 3 | red | 1 | 0.411 | PP | PP | 79 | H |  | 1.375 | 0.654 | 0.696 | 3.716
PG-19-11-FIG-1-D | 11 | FILET | 1 | D | A | 14 | 41 | B10 | 9063 | 3 | green | 1 | 0.177 | asphalt | ASPHALT A-67 | 94 | H |  | 1.183 | 0.483 | 0.419 | 2.746
PG-19-11-FIG-1-D | 11 | FILET | 1 | D | A | 14 | 41 | B11 | 9064 | 3 | green | 1 | 0.073 | asphalt | ASPHALT A-67 | 93 | L |  | 0.834 | 0.755 | 0.459 | 2.532
PG-19-11-FIG-1-D | 11 | FILET | 1 | D | A | 14 | 41 | B12 | 9065 | 5 | White | 1 |  | PE | PE | 93 | H |  | 2.650 | 1.435 | 2.713 | 6.953
PG-19-11-FIG-1-D | 11 | FILET | 1 | D | A | 14 | 41 | C1 | 9066 | 5 | White | 1 | 0.272 | non_plastic | CELLULOSE | 86 | Fo |  | 1.350 | 0.880 | 0.858 | 4.156
PG-19-11-FIG-1-D | 11 | FILET | 1 | D | A | 14 | 41 | C2 | 9067 | 3 | Black | 1 | 0.068 | asphalt | ASPHALT A-67 | 93 | Fo |  | 2.381 | 1.016 | 2.261 | 6.192
PG-19-11-FIG-1-D | 11 | FILET | 1 | D | A | 14 | 41 | C3 | 9068 | 3 | transparent | 1 | 0.449 | polyvinylester | EVA | 96 | H |  | 1.054 | 0.644 | 0.442 | 2.551
PG-19-11-FIG-1-D | 11 | FILET | 1 | D | A | 14 | 41 | C4 | 9069 | 3 | green | 1 | 0.149 | asphalt | ASPHALT A-67 | 94 | H |  | 1.233 | 0.923 | 0.788 | 3.315
PG-19-11-FIG-1-D | 11 | FILET | 1 | D | A | 14 | 41 | C5 | 9070 | 3 | White | 1 |  | NA | NA |  | NA |  | 6.193 | 2.776 | 17.144 | 18.423
PG-19-11-FIG-1-D | 11 | FILET | 1 | D | A | 14 | 41 | C6 | 9071 | 3 | White | 2 | 11.977 | PE | PE | 97 | H | enregistré en C5 | 1.441 | 0.607 | 0.591 | 3.467
PG-19-7-FIG-1-D | 7 | FILET | 1 | D | B | 2 | 41 | C7 | 9072 | 3 | Yellow | 1 | 0.066 | PE | PE | 96 | H |  | 3.497 | 2.540 | 7.318 | 10.023
PG-19-7-FIG-1-D | 7 | FILET | 1 | D | B | 2 | 41 | C8 | 9073 | 5 | White | 1 | 1.115 | PS | PS | 97 | Fo |  | 1.900 | 1.333 | 2.044 | 5.830
PG-19-3-FIG-3-D | 3 | FILET | 3 | D | A | 4 | 41 | C9 | 9074 | 3 | transparent | 1 | 0.101 | NA | NS |  | H | morceeau brillant | 2.323 | 0.678 | 1.137 | 5.396
PG-19-3-FIG-3-D | 3 | FILET | 3 | D | A | 4 | 41 | C10 | 9075 | 3 | Yellow | 1 | 0.27 | PE | PE | 93 | H |  | 0.512 | 0.370 | 0.191 | 1.711
PG-19-3-FIG-3-D | 3 | FILET | 3 | D | A | 4 | 41 | C11 | 9076 | 3 | Yellow | 1 |  | NA | NA |  | H | morceau bleu récupéré à côté du puit : c'est E5 | 0.607 | 0.543 | 0.254 | 1.901
PG-19-3-FIG-3-D | 3 | FILET | 3 | D | A | 4 | 41 | C12 | 9077 | 3 | Yellow | 2 | 0.022 | NA | NA |  | NA |  | 1.207 | 1.011 | 0.815 | 4.385
PG-19-6-FIG-2-D | 6 | FILET | 2 | D | A | 4 | 41 | D1 | 9078 | 3 | orange | 1 | 0.148 | PP | PP | 86 | H |  | 1.414 | 0.612 | 0.758 | 3.925
PG-19-6-FIG-2-D | 6 | FILET | 2 | D | A | 4 | 41 | D2 | 9079 | 3 | Yellow | 1 | 0.448 | PP | PP | 94 | H |  | 0.863 | 0.356 | 0.265 | 2.159
PG-19-6-FIG-2-D | 6 | FILET | 2 | D | A | 4 | 41 | D3 | 9080 | 3 | grey | 1 | 0.285 | non_plastic | MINERAL | 79 | H | silica flour - écrasé | 0.789 | 0.432 | 0.180 | 1.790
PG-19-6-FIG-2-D | 6 | FILET | 2 | D | A | 4 | 41 | D4 | 9081 | 3 | Yellow | 1 | 0.082 | PE | PE | 96 | H |  | 1.231 | 0.119 | 0.155 | 3.730
PG-19-16-FIG-2-D | 16 | FILET | 2 | D | A | 1 | 41 | D5 | 9082 | 1 | Black | 1 | 0.018 | NA | NA |  | L | 2 dans le puits - mauvais éch analysé | 5.119 | 0.653 | 3.136 | 11.537
PG-19-16-FIG-3-D | 16 | FILET | 3 | D | A | 3 | 41 | D6 | 9083 | 2 | red | 1 | 0.171 | PE | PE | 90 | H | enregistré en D5 - problem at digestion | 1.837 | 0.916 | 1.458 | 5.205
PG-19-16-FIG-3-D | 16 | FILET | 3 | D | A | 3 | 41 | D7 | 9084 | 3 | red | 1 | 0.891 | PP | PP | 86 | H | problem at digestion | 1.801 | 0.520 | 0.827 | 4.893
PG-19-16-FIG-3-D | 16 | FILET | 3 | D | A | 3 | 41 | D8 | 9085 | 3 | Black | 1 | 0.273 | PP | PP | 92 | H | problem at digestion | 6.179 | 3.135 | 14.437 | 16.389
PG-19-16-FIG-1-D | 16 | FILET | 1 | D | A | 3 | 41 | D9 | 9086 | 3 | White | 1 | 5.488 | PE | PE | 81 | H | PE chlorinated 36wt% - problem at digestion | 2.683 | 1.853 | 3.599 | 9.287
PG-19-16-FIG-1-D | 16 | FILET | 1 | D | A | 3 | 41 | D10 | 9087 | 3 | White | 1 | 0.088 | PS | PS | 92 | Fo | problem at digestion | 5.421 | 3.586 | 14.692 | 15.877
PG-19-16-FIG-1-D | 16 | FILET | 1 | D | A | 3 | 41 | D11 | 9088 | 3 | White | 1 | 5.06 | PE | PE | 96 | H | problem at digestion | 1.785 | 0.444 | 0.427 | 2.838
PG-19-1-FIG-2-D | 1 | FILET | 2 | D | A | 14 | 41 | D12 | 9089 | 3 | Black | 1 | 0.118 | PE | PE | 86 | H |  | 0.865 | 0.407 | 0.272 | 2.446
PG-19-1-FIG-2-D | 1 | FILET | 2 | D | A | 14 | 41 | E1 | 9090 | 3 | Black | 1 |  | NA | NA |  | NA |  | 2.210 | 0.977 | 1.388 | 5.146
PG-19-1-FIG-2-D | 1 | FILET | 2 | D | A | 14 | 41 | E2 | 9091 | 3 | grey | 1 | 0.598 | PP | PP | 98 | H |  | 2.795 | 0.934 | 1.679 | 6.245
PG-19-1-FIG-2-D | 1 | FILET | 2 | D | A | 14 | 41 | E3 | 9092 | 3 | Black | 1 | 0.254 | PE | PE | 93 | Fo |  | 4.440 | 2.303 | 6.876 | 11.013
PG-19-1-FIG-2-D | 1 | FILET | 2 | D | A | 14 | 41 | E4 | 9093 | 3 | White | 1 | 0.53 | NA | NS |  | Fo | faible signal - cellulose? | 0.935 | 0.567 | 0.410 | 3.232
PG-19-1-FIG-2-D | 1 | FILET | 2 | D | A | 14 | 41 | E5 | 9094 | 3 | Blue | 1 | 0.05 | PE | PE | 96 | NA | enregistré en C11 | 0.964 | 0.419 | 0.356 | 2.586
PG-19-1-FIG-2-D | 1 | FILET | 2 | D | A | 14 | 41 | E6 | 9095 | 3 | Blue | 1 | 0.025 | PE | PE | 92 | H |  | 1.446 | 0.285 | 0.387 | 3.620
PG-19-1-FIG-2-D | 1 | FILET | 2 | D | A | 14 | 41 | E7 | 9096 | 3 | Black | 1 | 0.049 | PE | PE | 93 | L |  | NA | NA | 0.704 | 3.554
PG-19-1-FIG-2-D | 1 | FILET | 2 | D | A | 14 | 41 | E8 | 9097 | 1 | Black | 1 | 0.06 | PP | PP | 91 | L |  | 1.562 | 1.195 | 1.155 | 5.018
PG-19-1-FIG-2-D | 1 | FILET | 2 | D | A | 14 | 41 | E9 | 9098 | 2 | Black | 1 | 0.122 | PE | PE | 89 | H |  | 1.305 | 0.326 | 0.335 | 2.903
PG-19-1-FIG-2-D | 1 | FILET | 2 | D | A | 14 | 41 | E10 | 9099 | 2 | Black | 1 | 0.022 | PE | PE | 93 | H |  | 2.516 | 1.438 | 2.603 | 6.305
PG-19-1-FIG-2-D | 1 | FILET | 2 | D | A | 14 | 41 | E11 | 9100 | 3 | transparent | 2 | 0.02 | NA | NA |  | NA |  | 1.960 | 1.346 | 2.467 | 5.902
PG-19-1-FIG-2-D | 1 | FILET | 2 | D | A | 14 | 41 | E12 | 9102 | 2 | transparent | 2 | 0.02 | NA | NS |  | H | très faible signal | 1.129 | 0.393 | 0.477 | 3.256
PG-19-1-FIG-2-D | 1 | FILET | 2 | D | A | 14 | 41 | F1 | 9103 | 2 | Blue | 2 |  | NA | NA |  | NA |  | 0.762 | 0.426 | 0.204 | 2.161
PG-19-5-FIG-2-D | 5 | FILET | 2 | D | A | 4 | 41 | F2 | 9104 | 3 | Black | 1 | 0.006 | PE | PE | 92 | H |  | 1.675 | 0.333 | 0.489 | 3.836
PG-19-5-FIG-2-D | 5 | FILET | 2 | D | A | 4 | 41 | F3 | 9105 | 3 | green | 1 | 0.038 | PE | PE | 91 | H |  | 1.075 | 0.522 | 0.383 | 2.716
PG-19-5-FIG-2-D | 5 | FILET | 2 | D | A | 4 | 41 | F4 | 9106 | 3 | Blue | 1 | 0.038 | PE | PE | 98 | H |  | 0.941 | 0.347 | 0.120 | 2.390
PG-19-5-FIG-2-D | 5 | FILET | 2 | D | A | 4 | 41 | F5 | 9107 | 1 | orange | 1 | 0 | NA | NA |  | NA |  | 1.652 | 1.196 | 1.692 | 5.285
PG-19-5-FIG-3-D | 5 | FILET | 3 | D | A | 4 | 41 | F6 | 9108 | 3 | White | 1 | 0.277 | PE | PE | 96 | H |  | 2.293 | 0.492 | 1.275 | 5.703
PG-19-5-FIG-3-D | 5 | FILET | 3 | D | A | 4 | 41 | F7 | 9109 | 3 | White | 1 | 0.027 | NA | NA |  | NA |  | 1.048 | 0.506 | 0.568 | 3.687
PG-19-5-FIG-3-D | 5 | FILET | 3 | D | A | 4 | 41 | F8 | 9110 | 3 | Black | 1 | 0.155 | NA | NA |  | NA |  | 1.040 | 0.608 | 0.431 | 2.620
PG-19-5-FIG-3-D | 5 | FILET | 3 | D | A | 4 | 41 | F9 | 9111 | 3 | grey | 1 | 0.124 | PE | PE | 87 | H | enregistré en F7 | 1.590 | 0.737 | 0.911 | 5.184
PG-19-11-FIG-3-D | 11 | FILET | 3 | D | A | 4 | 41 | F10 | 9112 | 3 | Blue | 1 |  | NA | NA |  | NA |  | 1.495 | 0.124 | 0.153 | 3.551
PG-19-11-FIG-3-D | 11 | FILET | 3 | D | A | 4 | 41 | F11 | 9113 | 2 | green | 1 |  | NA | NA |  | NA |  | 2.488 | 1.529 | 4.261 | 9.095
PG-19-11-FIG-3-D | 11 | FILET | 3 | D | A | 4 | 41 | F12 | 9114 | 3 | Black | 1 | 1.089 | PE | PE | 94 | H |  | 1.837 | 0.440 | 0.449 | 3.863
PG-19-11-FIG-3-D | 11 | FILET | 3 | D | A | 4 | 41 | G1 | 9115 | 1 | Black | 2 | 0.05 | PP | PP | 96 | H |  | 5.995 | 0.349 | 1.432 | 12.539
PG-19-10-FIG-1-D | 10 | FILET | 1 | D | A | 28 | 41 | G2 | 9116 | 1 | green | 1 | 0.123 | PE | PE | 93 | L |  | 1.776 | 0.659 | 0.776 | 4.185
PG-19-10-FIG-1-D | 10 | FILET | 1 | D | A | 28 | 41 | G3 | 9117 | 3 | White | 1 | 0.096 | PP | PP | 96 | H |  | 1.493 | 0.887 | 0.954 | 4.002
PG-19-10-FIG-1-D | 10 | FILET | 1 | D | A | 28 | 41 | G4 | 9118 | 3 | White | 1 | 0.023 | NA | NA |  | NA |  | 1.771 | 0.670 | 0.815 | 3.978
PG-19-10-FIG-1-D | 10 | FILET | 1 | D | A | 28 | 41 | G5 | 9119 | 3 | Blue | 1 | 0.258 | PE | PE | 97 | H |  | 3.800 | 2.085 | 5.925 | 11.107
PG-19-10-FIG-1-D | 10 | FILET | 1 | D | A | 28 | 41 | G7 | 9120 | 3 | White | 1 | 0.346 | PE | PE | 93 | H |  | 2.700 | 1.466 | 2.989 | 7.236
PG-19-10-FIG-1-D | 10 | FILET | 1 | D | A | 28 | 41 | G6 | 9121 | 3 | Black | 1 | 1.361 | PS | PS | 83 | Fo |  | 1.891 | 0.877 | 1.401 | 4.842
PG-19-10-FIG-1-D | 10 | FILET | 1 | D | A | 28 | 41 | G8 | 9122 | 3 | Yellow | 1 | 0.044 | PS | PS | 82 | Fo | sans ATR / avec ATR : 70% | 5.803 | 0.124 | 1.085 | 13.835
PG-19-10-FIG-1-D | 10 | FILET | 1 | D | A | 28 | 41 | G9 | 9123 | 1 | green | 1 | 0.28 | PE | PE | 95 | L |  | 0.908 | 0.505 | 0.358 | 2.320
PG-19-10-FIG-1-D | 10 | FILET | 1 | D | A | 28 | 41 | G10 | 9124 | 3 | Yellow | 1 | 0.079 | PE | PE | 95 | H |  | 9.285 | 2.002 | 14.606 | 29.346
PG-19-10-FIG-1-D | 10 | FILET | 1 | D | A | 28 | 41 | G11 | 9125 | 3 | green | 1 | 3.867 | PE | PE | 93 | H |  | 1.527 | 1.068 | 1.322 | 4.369
PG-19-10-FIG-1-D | 10 | FILET | 1 | D | A | 28 | 41 | G12 | 9126 | 3 | White | 1 | 0.089 | PS | PS | 93 | Fo |  | 2.198 | 1.729 | 2.551 | 6.058
PG-19-10-FIG-1-D | 10 | FILET | 1 | D | A | 28 | 41 | H1 | 9127 | 3 | Black | 1 | 0.471 | PE | PE | 74 | H |  | 1.543 | 0.719 | 0.828 | 4.070
PG-19-10-FIG-1-D | 10 | FILET | 1 | D | A | 28 | 41 | H2 | 9128 | 3 | green | 1 | 0.122 | PE | PE | 96 | H | écrasé | 1.891 | 1.381 | 1.491 | 5.246
PG-19-10-FIG-1-D | 10 | FILET | 1 | D | A | 28 | 41 | H3 | 9129 | 3 | White | 1 | 0.669 | polydienes | RUBBER (SBR) | 77 | H | sans ATR - poly(styrène butadiene) | 7.195 | 5.372 | 23.309 | 22.657
PG-19-10-FIG-1-D | 10 | FILET | 1 | D | A | 28 | 41 | H4 | 9130 | 2 | Yellow | 1 | 2.634 | PE | PE | 97 | Fo |  | 2.622 | 0.905 | 1.969 | 6.720
PG-19-10-FIG-1-D | 10 | FILET | 1 | D | A | 28 | 41 | H5 | 9131 | 3 | White | 1 | 0.135 | PS | PS | 88 | Fo |  | 4.290 | 4.008 | 10.952 | 13.609
PG-19-10-FIG-1-D | 10 | FILET | 1 | D | A | 28 | 41 | H6 | 9132 | 3 | White | 1 | 0.398 | PS | PS | 94 | Fo |  | 1.780 | 1.049 | 1.392 | 4.840
PG-19-10-FIG-1-D | 10 | FILET | 1 | D | A | 28 | 41 | H7 | 9133 | 3 | green | 1 | 0.538 | PE | PE | 88 | H | écrasé | 1.434 | 0.583 | 0.571 | 3.524
PG-19-10-FIG-1-D | 10 | FILET | 1 | D | A | 28 | 41 | H8 | 9134 | 3 | Yellow | 1 | 0.297 | PP | PP | 97 | H | écrasé | 1.358 | 0.524 | 0.736 | 4.039
PG-19-10-FIG-1-D | 10 | FILET | 1 | D | A | 28 | 41 | H9 | 9135 | 3 | Yellow | 1 | 0.157 | PE | PE | 96 | H |  | 8.209 | 1.262 | 7.442 | 17.274
PG-19-10-FIG-1-D | 10 | FILET | 1 | D | A | 28 | 41 | H10 | 9136 | 3 | green | 1 | 1.601 | PP | PP | 91 | H |  | 0.786 | 0.716 | 0.427 | 2.400
PG-19-10-FIG-1-D | 10 | FILET | 1 | D | A | 28 | 41 | H11 | 9137 | 5 | Yellow | 2 | 0.189 | NA | NA |  | NA |  | 4.071 | 0.107 | 0.489 | 8.405
PG-19-10-FIG-1-D | 10 | FILET | 1 | D | A | 28 | 41 | H12 | 9138 | 1 | green | 2 | 0.089 | PE | PE | 93 | L |  | 2.510 | 0.812 | 1.124 | 6.109
PG-19-10-FIG-1-D | 10 | FILET | 1 | D | A | 28 | 42 | A1 | 9139 | 2 | Yellow | 2 |  | NA | NA |  |  |  | 1.782 | 1.249 | 1.699 | 7.044
PG-19-10-FIG-1-D | 10 | FILET | 1 | D | A | 28 | 42 | A2 | 9140 | 2 | Yellow | 2 | 0.108 | PE | PE | 97 | H |  | 4.166 | 1.860 | 5.022 | 9.611
PG-19-10-FIG-1-D | 10 | FILET | 1 | D | A | 28 | 42 | A3 | 9141 | 3 | White | 2 | 0.931 | PE | PE | 96 | H |  | 6.570 | 0.445 | 2.632 | 13.590
PG-19-10-FIG-1-D | 10 | FILET | 1 | D | A | 28 | 42 | A4 | 9142 | 1 | transparent | 2 | 0.559 | PP | PP | 97 | L |  | 2.137 | 1.347 | 2.036 | 6.352
PG-19-10-FIG-1-D | 10 | FILET | 1 | D | A | 28 | 42 | A5 | 9143 | 3 | White | 2 | 0.131 | non_plastic | CELLULOSE | 74 | FO | sans ATR | 1.917 | 0.329 | 0.434 | 4.809
PG-19-5-FIG-1-D | 5 | FILET | 1 | D | A | 8 | 42 | A6 | 9144 | 3 | Black | 1 | 0.119 | PE | PE | 95 | H |  | 1.776 | 0.582 | 0.723 | 3.875
PG-19-5-FIG-1-D | 5 | FILET | 1 | D | A | 8 | 42 | A7 | 9145 | 3 | Black | 1 | 0.154 | PE | PE | 81 | H |  | 1.531 | 1.402 | 1.724 | 4.795
PG-19-5-FIG-1-D | 5 | FILET | 1 | D | A | 8 | 42 | A8 | 9146 | 5 | White | 1 | 0.186 | PS | PS | 87 | FO |  | 1.540 | 0.903 | 0.928 | 3.904
PG-19-5-FIG-1-D | 5 | FILET | 1 | D | A | 8 | 42 | A9 | 9147 | 3 | Black | 1 | 0.08 | PE | PE | 95 | H |  | 2.009 | 0.220 | 0.322 | 4.008
PG-19-5-FIG-1-D | 5 | FILET | 1 | D | A | 8 | 42 | A10 | 9148 | 1 | green | 1 | 0.044 | PP | PP | 95 | L |  | NA | 0.092 | 0.211 | 5.726
PG-19-5-FIG-1-D | 5 | FILET | 1 | D | A | 8 | 42 | A11 | 9149 | 1 | Black | 1 | 0.055 | NA | NA |  |  | perdu | 1.540 | 0.688 | 0.829 | 4.466
PG-19-5-FIG-1-D | 5 | FILET | 1 | D | A | 8 | 42 | A12 | 9150 | 3 | Black | 2 | 0.076 | PE | PE | 94 | H |  | 1.535 | 0.478 | 0.530 | 4.214
PG-19-5-FIG-1-D | 5 | FILET | 1 | D | A | 8 | 42 | B1 | 9151 | 3 | Black | 2 | 0.06 | PP | PP | 84 | H |  | 5.204 | 2.850 | 13.734 | 15.229
PG-19-12-FIG-2-D | 12 | FILET | 2 | D | A | 7 | 42 | B2 | 9152 | 3 | Blue | 1 | 4.297 | PE | PE | 95 | H |  | 0.955 | 0.404 | 0.267 | 2.172
PG-19-12-FIG-2-D | 12 | FILET | 2 | D | A | 7 | 42 | B3 | 9153 | 3 | Blue | 1 | 0.043 | PP | PP | 82 | FO |  | 1.343 | 0.724 | 0.707 | 3.333
PG-19-12-FIG-2-D | 12 | FILET | 2 | D | A | 7 | 42 | B4 | 9154 | 3 | grey | 1 | 0.486 | PP | PP | 79 | H |  | 1.171 | 0.589 | 0.511 | 3.209
PG-19-12-FIG-2-D | 12 | FILET | 2 | D | A | 7 | 42 | B5 | 9155 | 2 | red | 1 | 0.039 | NA | NA |  |  |  | 1.089 | 0.865 | 0.794 | 3.350
PG-19-12-FIG-2-D | 12 | FILET | 2 | D | A | 7 | 42 | B6 | 9156 | 5 | Black | 1 | 0.413 | PE | PE | 95 | L | nettoyé (non nettoyé : no match) | 5.523 | 0.457 | 2.570 | 13.236
PG-19-12-FIG-2-D | 12 | FILET | 2 | D | A | 7 | 42 | B7 | 9157 | 1 | green | 1 |  | NA | NA |  |  |  | 5.305 | 3.098 | 12.266 | 14.420
PG-19-12-FIG-2-D | 12 | FILET | 2 | D | A | 7 | 42 | B8 | 9158 | 3 | White | 1 | 2.181 | PE | PE | 83 | H |  | 2.747 | 0.123 | 0.330 | 5.747
PG-19-4-FIG-3-D | 4 | FILET | 3 | D | A | 7 | 42 | B9 | 9159 | 1 | Black | 1 | 0.077 | PP | PP | 75 | L |  | 4.347 | 0.137 | 0.524 | 9.418
PG-19-4-FIG-3-D | 4 | FILET | 3 | D | A | 7 | 42 | B10 | 9160 | 1 | green | 1 | 0.07 | PP | PP | 94 | L |  | 6.614 | 0.871 | 5.598 | 15.059
PG-19-4-FIG-3-D | 4 | FILET | 3 | D | A | 7 | 42 | B11 | 9161 | 3 | White | 1 | 0.344 | PP | PP | 93 | L | nettoyé : PP - non nettoyé : no match avec ATR/ cellulose sans ATR | 2.558 | 2.277 | 4.654 | 7.968
PG-19-4-FIG-3-D | 4 | FILET | 3 | D | A | 7 | 42 | B12 | 9162 | 5 | White | 1 | 0.422 | PS | PS | 98 | FO |  | 2.282 | 1.502 | 2.532 | 6.723
PG-19-4-FIG-3-D | 4 | FILET | 3 | D | A | 7 | 42 | C1 | 9163 | 3 | green | 1 | 0.614 | PE | PE | 94 | H |  | 5.988 | 0.669 | 2.087 | 15.766
PG-19-4-FIG-3-D | 4 | FILET | 3 | D | A | 7 | 42 | C2 | 9164 | 3 | Yellow | 1 | 0.519 | PE | PE | 95 | L |  | 4.837 | 2.195 | 5.637 | 13.070
PG-19-4-FIG-3-D | 4 | FILET | 3 | D | A | 7 | 42 | C3 | 9165 | 3 | Black | 1 | 1.179 | asphalt | ASPHALT A-67 | 97 | H | très collant | 1.495 | 0.584 | 0.598 | 4.389
PG-19-15-FIG-2-D | 15 | FILET | 2 | D | A | 2 | 42 | C4 | 9166 | 2 | orange | 1 |  | NA | NA |  |  |  | 3.787 | 1.616 | 3.892 | 9.043
PG-19-15-FIG-2-D | 15 | FILET | 2 | D | A | 2 | 42 | C5 | 9167 | 3 | White | 1 | 2.194 | PP | PP | 99 | H |  | 0.688 | 0.457 | 0.233 | 2.064
PG-19-13-FIG-2-D | 13 | FILET | 2 | D | A | 7 | 42 | C6 | 9168 | 3 | green | 1 | 0.088 | PE | PE | 94 | H |  | 1.211 | 0.349 | 0.405 | 2.945
PG-19-13-FIG-2-D | 13 | FILET | 2 | D | A | 7 | 42 | C7 | 9169 | 3 | Yellow | 1 |  | NA | NA |  |  |  | 2.302 | 2.002 | 3.394 | 6.700
PG-19-13-FIG-2-D | 13 | FILET | 2 | D | A | 7 | 42 | C8 | 9170 | 3 | Black | 1 | 0.395 | PE | PE | 96 | H |  | 2.242 | 0.182 | 0.464 | 4.739
PG-19-13-FIG-2-D | 13 | FILET | 2 | D | A | 7 | 42 | C9 | 9171 | 2 | Blue | 1 | 0.075 | PE | PE | 92 | H |  | 1.932 | 0.568 | 0.655 | 4.236
PG-19-13-FIG-2-D | 13 | FILET | 2 | D | A | 7 | 42 | C10 | 9172 | 3 | Black | 1 | 0.107 | PE | PE | 96 | H |  | 1.900 | 0.464 | 0.566 | 4.047
PG-19-13-FIG-2-D | 13 | FILET | 2 | D | A | 7 | 42 | C11 | 9173 | 3 | Black | 1 | 0.046 | PE | PE | 94 | H |  | 1.329 | 0.192 | 0.321 | 4.498
PG-19-13-FIG-2-D | 13 | FILET | 2 | D | A | 7 | 42 | C12 | 9174 | 3 | green | 2 | 0.042 | non_plastic | CELLULOSE | 75 | L | sans ATR | 3.502 | 0.248 | 0.740 | 7.156
PG-19-4-FIG-2-D | 4 | FILET | 2 | D | A | 7 | 42 | D1 | 9175 | 1 | red | 1 | 0.161 | PE | PE | 93 | L |  | 5.085 | 4.439 | 17.118 | 15.993
PG-19-4-FIG-2-D | 4 | FILET | 2 | D | A | 7 | 42 | D2 | 9176 | 5 | grey | 1 | 1.431 | non_plastic | CELLULOSE | 72 | FO | RAYON - je pense que c'est du PS (spectre imprimé) | 1.147 | 0.676 | 0.606 | 3.386
PG-19-4-FIG-2-D | 4 | FILET | 2 | D | A | 7 | 42 | D3 | 9177 | 3 | green | 1 | 0.037 | PE | PE | 92 | H |  | 1.496 | 0.504 | 0.668 | 3.710
PG-19-4-FIG-2-D | 4 | FILET | 2 | D | A | 7 | 42 | D4 | 9178 | 3 | Blue | 1 | 0.143 | PP | PP | 97 | H |  | 7.471 | 0.524 | 4.528 | 28.017
PG-19-4-FIG-2-D | 4 | FILET | 2 | D | A | 7 | 42 | D5 | 9179 | 3 | Blue | 1 | 1.086 | PE | PE | 96 | H |  | 0.830 | 0.496 | 0.311 | 2.195
PG-19-4-FIG-2-D | 4 | FILET | 2 | D | A | 7 | 42 | D6 | 9180 | 3 | Yellow | 1 |  | NA | NA |  |  |  | 2.747 | 1.475 | 3.172 | 7.151
PG-19-4-FIG-2-D | 4 | FILET | 2 | D | A | 7 | 42 | D7 | 9181 | 3 | grey | 1 | 0.237 | non_plastic | CELLULOSE | 80 | FO |  | 1.853 | 1.476 | 2.232 | 5.700
PG-19-3-FIG-2-D | 3 | FILET | 2 | D | A | 4 | 42 | D8 | 9182 | 5 | White | 1 | 0.455 | polyester | POLYESTER | 79 | FO | polyvinylstearate | 3.117 | 1.753 | 4.219 | 8.151
PG-19-3-FIG-2-D | 3 | FILET | 2 | D | A | 4 | 42 | D9 | 9183 | 3 | White | 1 | 2.253 | PE | PE | 99 | H |  | 2.262 | 1.479 | 2.778 | 6.485
PG-19-3-FIG-2-D | 3 | FILET | 2 | D | A | 4 | 42 | D10 | 9184 | 3 | White | 1 | 0.635 | PE | PE | 97 | H |  | 3.376 | 1.993 | 4.451 | 10.198
PG-19-3-FIG-2-D | 3 | FILET | 2 | D | A | 4 | 42 | D11 | 9185 | 3 | Black | 1 | 2.991 | PE | PE | 97 | H |  | 1.326 | 0.983 | 1.393 | 4.848
PG-19-1-FIG-1-D | 1 | FILET | 1 | D | A | 4 | 42 | D12 | 9186 | 3 | Black | 1 | 0.105 | PE | PE | 96 | H |  | 3.041 | 1.307 | 2.192 | 6.801
PG-19-1-FIG-1-D | 1 | FILET | 1 | D | A | 4 | 42 | E1 | 9187 | 3 | White | 1 | 0.17 | PS | PS | 94 | H |  | 1.838 | 1.268 | 2.215 | 6.023
PG-19-1-FIG-1-D | 1 | FILET | 1 | D | A | 4 | 42 | E2 | 9188 | 3 | orange | 1 | 0.117 | NA | à déterminer |  | FO |  | 2.819 | 1.646 | 3.546 | 7.530
PG-19-1-FIG-1-D | 1 | FILET | 1 | D | A | 4 | 42 | E3 | 9189 | 3 | White | 1 | 1.559 | PP | PP | 95 | H |  | 3.917 | 1.717 | 4.661 | 10.633
PG-19-2-FIG-3-D | 2 | FILET | 3 | D | A | 3 | 42 | E4 | 9190 | 3 | Black | 1 | 0.881 | asphalt | ASPHALT A-67 | 98 | H |  | 2.782 | 0.070 | 0.868 | 7.077
PG-19-2-FIG-3-D | 2 | FILET | 3 | D | A | 3 | 42 | E5 | 9191 | 1 | Black | 2 | 0.136 | polydienes | RUBBER (EPR) | 94 | H |  | 1.174 | 0.360 | 0.328 | 2.937
PG-19-2-FIG-3-D | 2 | FILET | 3 | D | A | 3 | 42 | E6 | 9192 | 3 | Blue | 2 | 0.087 | PE | PE | 87 | H |  | 2.159 | 1.561 | 2.650 | 6.248
PG-19-8-FIG-1-D | 8 | FILET | 1 | D | A | 31 | 42 | E7 | 9193 | 4 | green | 1 | 3.037 | PE | PE | 98 | H |  | 3.957 | 1.317 | 4.289 | 9.742
PG-19-8-FIG-1-D | 8 | FILET | 1 | D | A | 31 | 42 | E8 | 9194 | 3 | grey | 1 | 0.752 | PS | PS | 79 | FO |  | 5.837 | 5.024 | 16.621 | 15.866
PG-19-8-FIG-1-D | 8 | FILET | 1 | D | A | 31 | 42 | E9 | 9195 | 3 | Yellow | 1 | 18.678 | PP | PP | 98 | H |  | 0.980 | 0.530 | 0.509 | 2.894
PG-19-8-FIG-1-D | 8 | FILET | 1 | D | A | 31 | 42 | E10 | 9196 | 3 | Black | 1 | 0.142 | asphalt | ASPHALT A-67 | 97 | H |  | 1.108 | 0.458 | 0.280 | 2.510
PG-19-8-FIG-1-D | 8 | FILET | 1 | D | A | 31 | 42 | E11 | 9197 | 3 | Black | 1 | 0.242 | PE | PE | 92 | H |  | 2.557 | 1.217 | 2.187 | 7.123
PG-19-8-FIG-1-D | 8 | FILET | 1 | D | A | 31 | 42 | E12 | 9198 | 3 | green | 1 | 0.399 | PS | PS | 79 | H |  | 3.443 | 1.876 | 6.311 | 11.444
PG-19-8-FIG-1-D | 8 | FILET | 1 | D | A | 31 | 42 | F1 | 9199 | 3 | Blue | 1 | 0.539 | PP | PP | 98 | H |  | 3.611 | 1.251 | 4.378 | 10.413
PG-19-8-FIG-1-D | 8 | FILET | 1 | D | A | 31 | 42 | F2 | 9200 | 3 | Yellow | 1 | 1.973 | PE | PE | 94 | H |  | 5.924 | 2.651 | 13.490 | 16.122
PG-19-8-FIG-1-D | 8 | FILET | 1 | D | A | 31 | 42 | F3 | 9201 | 3 | Yellow | 1 | 4.437 | PE | PE | 97 | H |  | 2.408 | 0.593 | 0.893 | 5.467
PG-19-8-FIG-1-D | 8 | FILET | 1 | D | A | 31 | 42 | F4 | 9202 | 3 | green | 1 | 0.439 | PE | PE | 92 | H |  | 1.911 | 1.073 | 1.643 | 5.159
PG-19-8-FIG-1-D | 8 | FILET | 1 | D | A | 31 | 42 | F5 | 9203 | 3 | Black | 1 | 0.916 | PE | PE | 98 | H |  | 2.274 | 0.566 | 1.237 | 5.269
PG-19-8-FIG-1-D | 8 | FILET | 1 | D | A | 31 | 42 | F6 | 9204 | 3 | Blue | 1 | 0.175 | PE | PE | 95 | H |  | 1.567 | 0.863 | 0.908 | 3.946
PG-19-8-FIG-1-D | 8 | FILET | 1 | D | A | 31 | 42 | F7 | 9205 | 2 | green | 1 | 0.101 | PE | PE | 98 | H |  | 0.938 | 0.485 | 0.431 | 2.652
PG-19-8-FIG-1-D | 8 | FILET | 1 | D | A | 31 | 42 | F8 | 9206 | 3 | green | 1 |  | PE | PE | 98 | H |  | 1.049 | 0.148 | 0.135 | 2.487
PG-19-8-FIG-1-D | 8 | FILET | 1 | D | A | 31 | 42 | F9 | 9207 | 1 | red | 1 | 0.075 | PE | PE | 74 | H |  | 5.134 | 4.268 | 16.497 | 15.058
PG-19-8-FIG-1-D | 8 | FILET | 1 | D | A | 31 | 42 | F10 | 9208 | 5 | White | 1 | 1.867 | PS | PS | 98 | S |  | 2.183 | 0.364 | 1.272 | 7.472
PG-19-8-FIG-1-D | 8 | FILET | 1 | D | A | 31 | 42 | F11 | 9209 | 3 | Black | 1 | 0.237 | PE | PE | 89 | H |  | 1.703 | 0.905 | 1.025 | 4.546
PG-19-8-FIG-1-D | 8 | FILET | 1 | D | A | 31 | 42 | F12 | 9210 | 3 | green | 1 | 0.039 | PS | PS | 76 | FO |  | 1.950 | 0.712 | 1.404 | 5.314
PG-19-8-FIG-1-D | 8 | FILET | 1 | D | A | 31 | 42 | G1 | 9211 | 2 | green | 1 | 0.126 | PE | PE | 95 | FO |  | 2.132 | 1.043 | 1.835 | 5.855
PG-19-8-FIG-1-D | 8 | FILET | 1 | D | A | 31 | 42 | G2 | 9212 | 3 | Black | 1 | 0.467 | PP | PP | 82 | H |  | 4.083 | 1.771 | 5.662 | 10.069
PG-19-8-FIG-1-D | 8 | FILET | 1 | D | A | 31 | 42 | G3 | 9213 | 3 | Yellow | 1 | 0.913 | PE | PE | 99 | H |  | 3.314 | 0.681 | 2.337 | 8.073
PG-19-8-FIG-1-D | 8 | FILET | 1 | D | A | 31 | 42 | G4 | 9214 | 3 | Yellow | 1 | 0.077 | PE | PE | 95 | H |  | 1.547 | 0.697 | 0.682 | 3.412
PG-19-8-FIG-1-D | 8 | FILET | 1 | D | A | 31 | 42 | G5 | 9215 | 3 | Yellow | 1 | 0.108 | PE | PE | 95 | H |  | 4.081 | 2.608 | 8.249 | 11.055
PG-19-8-FIG-1-D | 8 | FILET | 1 | D | A | 31 | 42 | G6 | 9217 | 5 | Black | 2 | 3.832 | additives | STEARATE DE CALCIUM | 78 | H |  | 1.111 | 0.484 | 0.363 | 2.551
PG-19-8-FIG-1-D | 8 | FILET | 1 | D | A | 31 | 42 | G7 | 9216 | 4 | White | 2 | 0.939 | PS | PS | 96 | FO |  | 3.477 | 1.974 | 4.701 | 9.060
PG-19-8-FIG-1-D | 8 | FILET | 1 | D | A | 31 | 42 | G8 | 9218 | 3 | Black | 2 | 0.083 | PE | PE | 96 | H |  | 0.814 | 0.816 | 0.543 | 2.677
PG-19-8-FIG-1-D | 8 | FILET | 1 | D | A | 31 | 42 | G9 | 9219 | 5 | Yellow | 2 | 0.255 | NA | NA |  |  |  | 1.507 | 1.143 | 1.325 | 4.514
PG-19-8-FIG-1-D | 8 | FILET | 1 | D | A | 31 | 42 | G10 | 9220 | 3 | White | 2 | 0.242 | PP | PP | 97 | H |  | 2.361 | 1.138 | 2.200 | 6.363
PG-19-8-FIG-1-D | 8 | FILET | 1 | D | A | 31 | 42 | G11 | 9221 | 3 | Black | 2 | 1.074 | PE | PE | 99 | H |  | 1.502 | 0.484 | 0.477 | 3.423
PG-19-8-FIG-1-D | 8 | FILET | 1 | D | A | 31 | 42 | G12 | 9222 | 3 | Blue | 2 | 0.195 | PE | PE | 95 | H |  | 2.024 | 0.489 | 0.931 | 4.761
PG-19-8-FIG-1-D | 8 | FILET | 1 | D | A | 31 | 42 | H1 | 9223 | 3 | Yellow | 2 | 0.115 | PE | PE | 97 | H |  | 1.937 | 0.694 | 0.932 | 5.069
PG-19-7-FIG-3-D | 7 | FILET | 3 | D | B | 1 | 42 | H2 | 9224 | 3 | Black | 1 | 0.175 | polydienes | RUBBER (EPR) | 97 | H |  | 0.515 | 0.071 | 0.049 | 1.371
PG-19-15-FIG-3-D | 15 | FILET | 3 | D | A | 2 | 42 | H3 | 9225 | 3 | Black | 1 |  | NA | NA |  |  | problem at digestion | 2.380 | 0.971 | 1.795 | 7.049
PG-19-15-FIG-3-D | 15 | FILET | 3 | D | A | 2 | 42 | H4 | 9226 | 3 | White | 1 | 0.04 | PS | PS | 89 | FO | problem at digestion | 4.571 | 2.769 | 9.465 | 11.793
PG-19-10-FIG-2-D | 10 | FILET | 2 | D | A | 2 | 42 | H5 | 9227 | 4 | grey | 1 | 6.642 | PP | PP | 95 | H | problem at digestion | 0.737 | 0.486 | 0.308 | 2.325
PG-19-10-FIG-2-D | 10 | FILET | 2 | D | A | 2 | 42 | H6 | 9228 | 3 | pink | 1 |  | PP | PP | 70 | H | problem at digestion | 3.256 | 1.532 | 4.448 | 8.530
PG-19-6-FIG-1-D | 6 | FILET | 1 | D | A | 6 | 42 | H7 | 9229 | 4 | grey | 1 | 1.649 | PE | PE | 97 | H |  | 1.692 | 0.679 | 1.064 | 4.343
PG-19-6-FIG-1-D | 6 | FILET | 1 | D | A | 6 | 42 | H8 | 9230 | 3 | green | 1 |  | PE | PE | 98 | H |  | 4.858 | 3.439 | 10.601 | 13.382
PG-19-6-FIG-1-D | 6 | FILET | 1 | D | A | 6 | 42 | H9 | 9231 | 3 | White | 1 | 1.771 | PE | PE | 97 | H |  | 1.844 | NA | 2.531 | 6.154
PG-19-6-FIG-1-D | 6 | FILET | 1 | D | A | 6 | 42 | H10 | 9232 | 4 | transparent | 1 | 1.628 | PP | PP | 99 | P |  | 3.408 | 2.679 | 6.633 | 10.157
PG-19-6-FIG-1-D | 6 | FILET | 1 | D | A | 6 | 42 | H11 | 9233 | 4 | Black | 1 | 3.169 | PE | PE | 99 | H |  | 1.776 | 1.346 | 1.972 | 5.329
PG-19-6-FIG-1-D | 6 | FILET | 1 | D | A | 6 | 42 | H12 | 9234 | 4 | transparent | 1 | 1.318 | PP | PP | 98 | P |  | 2.131 | 0.406 | 0.685 | 4.799
PG-19-4-FIG-1-D | 4 | FILET | 1 | D | B | 4 | 43 | A1 | 9236 | 3 | grey | 1 | 0.131 | PP | PP | 85 | F |  | 1.292 | 0.594 | 0.626 | 3.165
PG-19-4-FIG-1-D | 4 | FILET | 1 | D | B | 4 | 43 | A2 | 9237 | 3 | grey | 1 | 0.522 | non_plastic | MINERAL | 90 | H | écrasé - quartz 0,055 wt% | 2.921 | 0.806 | 2.192 | 8.686
PG-19-4-FIG-1-D | 4 | FILET | 1 | D | B | 4 | 43 | A3 | 9238 | 2 | red | 1 | 0.257 | PE | PE | 85 | H |  | 1.507 | 0.388 | 0.368 | 3.428
PG-19-4-FIG-1-D | 4 | FILET | 1 | D | B | 4 | 43 | A4 | 9238 | 2 | Blue | 1 | 0.025 | PE | PE | 96 | H |  | 2.370 | 1.177 | 1.918 | 6.034
PG-19-10-FIG-3-D | 10 | FILET | 3 | D | A | 19 | 43 | A5 | 9240 | 3 | Black | 1 | 0.72 | PE | PE | 95 | H |  | 1.458 | 1.182 | 1.267 | 4.213
PG-19-10-FIG-3-D | 10 | FILET | 3 | D | A | 19 | 43 | A6 | 9241 | 5 | White | 1 |  | NA | NA |  |  |  | 4.409 | 1.507 | 4.166 | 13.810
PG-19-10-FIG-3-D | 10 | FILET | 3 | D | A | 19 | 43 | A7 | 9242 | 3 | Black | 1 | 1.189 | PP | PP | 83 | H |  | 1.213 | 0.797 | 0.617 | 3.518
PG-19-10-FIG-3-D | 10 | FILET | 3 | D | A | 19 | 43 | A8 | 9243 | 3 | green | 1 | 0.112 | PE | PE | 95 | H |  | 3.205 | 2.051 | 4.161 | 8.817
PG-19-10-FIG-3-D | 10 | FILET | 3 | D | A | 19 | 43 | A9 | 9244 | 3 | White | 1 | 0.2 | PS | PS | 84 | FO |  | 5.343 | 1.647 | 6.648 | 12.552
PG-19-10-FIG-3-D | 10 | FILET | 3 | D | A | 19 | 43 | A10 | 9245 | 3 | White | 1 | 0.518 | PS | PS | 96 | FO |  | 4.921 | 1.034 | 3.565 | 14.441
PG-19-10-FIG-3-D | 10 | FILET | 3 | D | A | 19 | 43 | A11 | 9246 | 3 | Black | 1 | 1.271 | PP | PP | 81 | FO |  | 4.143 | 2.955 | 10.243 | 12.803
PG-19-10-FIG-3-D | 10 | FILET | 3 | D | A | 19 | 43 | A12 | 9247 | 3 | Black | 1 | 0.703 | PS | PS | 72 | FO |  | 3.552 | 1.863 | 4.824 | 9.735
PG-19-10-FIG-3-D | 10 | FILET | 3 | D | A | 19 | 43 | B1 | 9248 | 3 | transparent | 1 | 0.973 | PE | PE | 89 | H |  | 1.064 | 0.486 | 0.419 | 2.806
PG-19-10-FIG-3-D | 10 | FILET | 3 | D | A | 19 | 43 | B2 | 9249 | 3 | Blue | 1 | 0.162 | PE | PE | 94 | H |  | 3.735 | 1.168 | 4.437 | 9.892
PG-19-10-FIG-3-D | 10 | FILET | 3 | D | A | 19 | 43 | B3 | 9250 | 2 | transparent | 1 | 0.063 | NA | NS |  | F | film bizarre - peu de signal | 1.721 | 0.653 | 0.999 | 4.249
PG-19-10-FIG-3-D | 10 | FILET | 3 | D | A | 19 | 43 | B4 | 9251 | 3 | Blue | 1 | 0.244 | PE | PE | 91 | H |  | 3.426 | 0.859 | 2.596 | 8.482
PG-19-10-FIG-3-D | 10 | FILET | 3 | D | A | 19 | 43 | B5 | 9252 | 3 | Black | 1 | 0.464 | PE | PE | 91 | F |  | 1.270 | 0.740 | 0.626 | 3.169
PG-19-10-FIG-3-D | 10 | FILET | 3 | D | A | 19 | 43 | B6 | 9253 | 3 | Blue | 1 | 0.193 | PE | PE | 96 | H |  | 1.601 | 0.305 | 0.738 | 7.524
PG-19-10-FIG-3-D | 10 | FILET | 3 | D | A | 19 | 43 | B7 | 9254 | 3 | Blue | 1 | 0.108 | PE | PE | 91 | H |  | 1.265 | 0.614 | 0.587 | 3.328
PG-19-10-FIG-3-D | 10 | FILET | 3 | D | A | 19 | 43 | B8 | 9255 | 3 | Blue | 1 | 0.198 | PE | PE | 94 | H |  | 1.175 | 0.729 | 0.644 | 3.112
PG-19-10-FIG-3-D | 10 | FILET | 3 | D | A | 19 | 43 | B9 | 9256 | 3 | Blue | 1 | 0.219 | PE | PE | 95 | H |  | 1.761 | 0.850 | 0.919 | 4.104
PG-19-10-FIG-3-D | 10 | FILET | 3 | D | A | 19 | 43 | B10 | 9257 | 3 | White | 2 | 0.038 | NA | NS |  | FO |  | 3.992 | 1.455 | 4.991 | 10.604
PG-19-10-FIG-3-D | 10 | FILET | 3 | D | A | 19 | 43 | B11 | 9258 | 3 | Brown | 2 | 0.583 | PP | PP | 88 | H |  | 1.628 | 0.529 | 0.632 | 3.682
PG-19-1-FIG-3-D | 1 | FILET | 3 | D | A | 12 | 43 | B12 | 9259 | 2 | Black | 1 | 0.036 | NA | NA |  |  |  | 3.427 | 2.521 | 6.011 | 9.337
PG-19-1-FIG-3-D | 1 | FILET | 3 | D | A | 12 | 43 | C1 | 9260 | 4 | White | 1 | 0.304 | PP | PP | 79 | F | 2 spectres | 1.443 | 0.703 | 0.618 | 3.607
PG-19-1-FIG-3-D | 1 | FILET | 3 | D | A | 12 | 43 | C2 | 9261 | 3 | Black | 1 | 0.183 | polydienes | RUBBER (EPR) | 93 | H | Poly(éthylène-propylène-éthylidenenorbornene) | 7.571 | 4.613 | 24.018 | 21.623
PG-19-1-FIG-3-D | 1 | FILET | 3 | D | A | 12 | 43 | C3 | 9262 | 3 | grey | 1 | 2.098 | PE | PE | 91 | F |  | 2.156 | 0.846 | 1.797 | 5.795
PG-19-1-FIG-3-D | 1 | FILET | 3 | D | A | 12 | 43 | C4 | 9263 | 3 | Black | 1 |  | NA | NS |  | H | écrasé - peu de signal | 3.357 | 0.171 | 0.586 | 8.497
PG-19-1-FIG-3-D | 1 | FILET | 3 | D | A | 12 | 43 | C5 | 9264 | 1 | Blue | 1 | 0.092 | PE | PE | 84 | L |  | 3.959 | 1.955 | 4.186 | 9.972
PG-19-1-FIG-3-D | 1 | FILET | 3 | D | A | 12 | 43 | C6 | 9265 | 3 | transparent | 1 | 0.367 | PE | PE | 95 | F |  | 3.877 | 3.093 | 7.506 | 11.012
PG-19-1-FIG-3-D | 1 | FILET | 3 | D | A | 12 | 43 | C7 | 9266 | 2 | transparent | 1 | 0.373 | PE | PE | 84 | F |  | 7.068 | 1.989 | 11.226 | 22.684
PG-19-1-FIG-3-D | 1 | FILET | 3 | D | A | 12 | 43 | C8 | 9267 | 2 | Blue | 1 | 0.387 | PE | PE | 79 | F |  | 1.027 | 0.403 | 0.307 | 2.550
PG-19-1-FIG-3-D | 1 | FILET | 3 | D | A | 12 | 43 | C9 | 9268 | 3 | Black | 1 | 0.05 | PE | PE | 91 | H |  | 1.896 | 0.384 | 0.534 | 5.076
PG-19-1-FIG-3-D | 1 | FILET | 3 | D | A | 12 | 43 | C10 | 9269 | 2 | Black | 1 | 0.044 | NA | NS |  | H | faible signal | 1.858 | 0.131 | 0.332 | 4.083
PG-19-1-FIG-3-D | 1 | FILET | 3 | D | A | 12 | 43 | C11 | 9270 | 3 | Blue | 1 | 0.054 | additives | ADDITIVES | 83 | L | weston 619 - commercial materials PP additives | 7.471 | 0.418 | 2.667 | 15.476
PG-19-7-FIG-1-D | 7 | FILET | 1 | D | A | 3 | 43 | C12 | 9271 | 1 | Black | 1 | 1.055 | PP | PP | 77 | H |  | 3.084 | 2.417 | 5.670 | 9.085
PG-19-7-FIG-1-D | 7 | FILET | 1 | D | A | 3 | 43 | D1 | 9272 | 5 | White | 1 | 0.668 | PS | PS | 74 | FO | 2 spectres | 4.838 | 1.714 | 7.290 | 13.783
PG-19-7-FIG-1-D | 7 | FILET | 1 | D | A | 3 | 43 | D2 | 9273 | 3 | White | 2 | 2.711 | PE | PE | 76 | F | 2 spectres | 1.206 | 0.344 | 0.345 | 2.722
PG-19-3-FIG-1-D | 3 | FILET | 1 | D | A | 6 | 43 | D3 | 9274 | 2 | Black | 1 | 0.047 | PE | PE | 87 | H |  | 1.110 | 0.783 | 0.539 | 2.875
PG-19-3-FIG-1-D | 3 | FILET | 1 | D | A | 6 | 43 | D4 | 9275 | 3 | grey | 1 | 0.087 | PP | PP | 81 | H |  | 0.750 | 0.551 | 0.351 | 2.290
PG-19-3-FIG-1-D | 3 | FILET | 1 | D | A | 6 | 43 | D5 | 9276 | 3 | Blue | 1 | 0.08 | NA | NS |  | F | faible signal | 0.937 | 0.391 | 0.272 | 2.354
PG-19-3-FIG-1-D | 3 | FILET | 1 | D | A | 6 | 43 | D6 | 9277 | 3 | Blue | 1 | 0.056 | PE | PE | 73 | H | avec ATR | 4.355 | 2.222 | 6.662 | 12.005
PG-19-3-FIG-1-D | 3 | FILET | 1 | D | A | 6 | 43 | D7 | 9278 | 3 | White | 2 | 1.064 | non_plastic | MINERAL | 73 | H | calcium silicate based pigment | 1.410 | 1.115 | 1.300 | 4.384
PG-19-3-FIG-1-D | 3 | FILET | 1 | D | A | 6 | 43 | D8 | 9279 | 3 | Yellow | 2 |  | non_plastic | CELLULOSE | 71 | H | RAYON | 1.086 | 0.508 | 0.486 | 2.934
PG-19-2-FIG-2-D | 2 | FILET | 2 | D | A | 6 | 43 | D9 | 9280 | 2 | Blue | 1 | 0.044 | PE | PE | 92 | H |  | 7.756 | 4.775 | 17.649 | 21.638
PG-19-2-FIG-2-D | 2 | FILET | 2 | D | A | 6 | 43 | D10 | 9281 | 2 | transparent | 1 | 0.335 | additives | ADDITIVES | 78 | F | MARK Q-328 (CHCl3) - commercial materials PP additives | 6.081 | 3.648 | 12.821 | 16.998
PG-19-2-FIG-2-D | 2 | FILET | 2 | D | A | 6 | 43 | D11 | 9282 | 2 | Yellow | 1 | 0.221 | NA | NS |  | F | faible signal | 4.807 | 3.429 | 12.882 | 15.227
PG-19-2-FIG-2-D | 2 | FILET | 2 | D | A | 6 | 43 | D12 | 9283 | 3 | green | 1 | 8.738 | NA | NA |  |  |  | 1.718 | 0.308 | 0.313 | 3.629
PG-19-2-FIG-2-D | 2 | FILET | 2 | D | A | 6 | 43 | E1 | 9284 | 2 | Blue | 1 | 0.08 | PE | PE | 90 | H |  | 5.639 | 3.378 | 15.084 | 17.509
PG-19-2-FIG-2-D | 2 | FILET | 2 | D | A | 6 | 43 | E2 | 9285 | 3 | grey | 1 | 1.443 | PS | PS | 85 | FO |  | 1.290 | 0.604 | 0.728 | 3.541
PG-19-13-FIG-1-D | 13 | FILET | 1 | D | A | 1 | 43 | E3 | 9286 | 3 | Blue | 1 | 0.104 | NA | NS |  | H | problem at digestion - spectres avec ou sans ATR - 2 essais - | 1.569 | 0.408 | 0.621 | 4.415
PG-19-12-FIG-1-D | 12 | FILET | 1 | D | A | 1 | 43 | E4 | 9287 | 3 | Black | 2 | 0.163 | PE | PE | 76 | F |  | 1.101 | 0.765 | 0.784 | 3.544
PG-19-7-FIG-2-D | 7 | FILET | 2 | D | A | 8 | 43 | E5 | 9288 | 2 | transparent | 1 |  | NA | NS |  | H | Très faible signal | 2.300 | 1.341 | 2.567 | 6.362
PG-19-7-FIG-2-D | 7 | FILET | 2 | D | A | 8 | 43 | E6 | 9289 | 2 | brown | 1 | 0.15 | NA | NS |  | F | Très faible signal | 2.631 | 1.069 | 2.494 | 7.091
PG-19-7-FIG-2-D | 7 | FILET | 2 | D | A | 8 | 43 | E7 | 9290 | 3 | orange | 1 |  | NA | NS |  | H | Très faible signal | 1.965 | 1.677 | 2.484 | 5.729
PG-19-7-FIG-2-D | 7 | FILET | 2 | D | A | 8 | 43 | E8 | 9291 | 5 | White | 1 | 0.343 | PS | PS | 75 | FO |  | 4.266 | 3.492 | 11.454 | 12.425
PG-19-7-FIG-2-D | 7 | FILET | 2 | D | A | 8 | 43 | E9 | 9292 | 5 | White | 1 | 1.125 | PS | PS | 85 | FO |  | 0.840 | 0.321 | 0.189 | 1.937
PG-19-7-FIG-2-D | 7 | FILET | 2 | D | A | 8 | 43 | E10 | 9293 | 2 | Blue | 1 |  | NA | NA |  |  |  | 1.293 | 0.969 | 0.927 | 3.642
PG-19-7-FIG-2-D | 7 | FILET | 2 | D | A | 8 | 43 | E11 | 9294 | 3 | Black | 1 | 0.147 | NA | NA |  |  |  | 3.776 | 1.409 | 3.484 | 9.724
PG-19-7-FIG-2-D | 7 | FILET | 2 | D | A | 8 | 43 | E12 | 9295 | 3 | Black | 1 | 1.827 | PE | PE | 95 | H |  | 1.175 | 0.203 | 0.361 | 4.230
PG-19-6-FIG-3-D | 6 | FILET | 3 | D | A | 3 | 43 | F1 | 9296 | 3 | Blue | 1 | 0.091 | PE | PE | 75 | H |  | 1.272 | 0.885 | 0.919 | 3.791
PG-19-6-FIG-3-D | 6 | FILET | 3 | D | A | 3 | 43 | F2 | 9297 | 3 | Black | 1 | 0.12 | PS | PS | 92 | H |  | 3.970 | 1.977 | 6.757 | 11.287
PG-19-6-FIG-3-D | 6 | FILET | 3 | D | A | 3 | 43 | F3 | 9299 | 3 | Black | 1 | 2.358 | non_plastic | CELLULOSE | 82 | H |  | 3.159 | 2.706 | 6.550 | 9.997
PG-19-7-FIG-3-D | 7 | FILET | 3 | D | A | 2 | 43 | F4 | 9298 | 3 | Yellow | 1 | 0.523 | PS | PS | 75 | FO |  | 5.436 | 1.282 | 4.747 | 11.651
PG-19-7-FIG-3-D | 7 | FILET | 3 | D | A | 2 | 43 | F5 | 9300 | 5 | Yellow | 1 | 5.134 | NA | à déterminer |  | H |  | 2.766 | 2.127 | 4.949 | 8.511
PG-19-8-FIG-3-D | 8 | FILET | 3 | D | A | 56 | 43 | F6 | 9301 | 3 | Yellow | 1 | 2.103 | PE | PE | 90 | H | 2 spectres | 2.925 | 2.334 | 4.729 | 8.476
PG-19-8-FIG-3-D | 8 | FILET | 3 | D | A | 56 | 43 | F7 | 9302 | 3 | Blue | 1 | 3.356 | PE | PE | 91 | H |  | 1.400 | 0.941 | 0.995 | 4.024
PG-19-8-FIG-3-D | 8 | FILET | 3 | D | A | 56 | 43 | F8 | 9303 | 4 | Black | 1 |  | NA | NA |  |  |  | 4.517 | 2.230 | 6.969 | 10.804
PG-19-8-FIG-3-D | 8 | FILET | 3 | D | A | 56 | 43 | F9 | 9304 | 5 | White | 1 | 0.383 | PS | PS | 77 | FO |  | 2.168 | 1.460 | 2.222 | 5.988
PG-19-8-FIG-3-D | 8 | FILET | 3 | D | A | 56 | 43 | F10 | 9305 | 3 | White | 1 | 0.405 | polysiloxane | PDMS | 90 | H | polydimethylsiloxane, secondary standard | 3.227 | 1.758 | 4.293 | 8.568
PG-19-8-FIG-3-D | 8 | FILET | 3 | D | A | 56 | 43 | F11 | 9306 | 3 | White | 1 | 0.366 | polydienes | THERMOPLASTIQUE | 88 | FO | thermoplastic elastomer - Styrène/éthylène-butylène ABA block copolymer | 3.485 | 1.724 | 3.016 | 9.494
PG-19-8-FIG-3-D | 8 | FILET | 3 | D | A | 56 | 43 | F12 | 9307 | 3 | White | 1 | 0.362 | PS | PS | 73 | FO |  | 3.358 | 1.756 | 4.714 | 8.815
PG-19-8-FIG-3-D | 8 | FILET | 3 | D | A | 56 | 43 | G1 | 9308 | 4 | grey | 1 | 2.753 | NA | NA |  |  |  | 3.077 | 1.809 | 3.789 | 7.698
PG-19-8-FIG-3-D | 8 | FILET | 3 | D | A | 56 | 43 | G2 | 9309 | 3 | transparent | 1 | 1.511 | PE | PE | 98 | H |  | 2.012 | 1.467 | 2.334 | 5.997
PG-19-8-FIG-3-D | 8 | FILET | 3 | D | A | 56 | 43 | G3 | 9310 | 3 | White | 1 | 1.645 | PP | PP | 93 | H |  | 1.019 | 0.470 | 0.301 | 2.415
PG-19-8-FIG-3-D | 8 | FILET | 3 | D | A | 56 | 43 | G4 | 9311 | 3 | Blue | 1 |  | PE | PE | 91 | H |  | 2.309 | 1.219 | 2.278 | 6.547
PG-19-8-FIG-3-D | 8 | FILET | 3 | D | A | 56 | 43 | G5 | 9312 | 3 | Black | 1 | 1.055 | PE | PE | 96 | H | écrasé | 2.035 | 1.431 | 2.112 | 5.649
PG-19-8-FIG-3-D | 8 | FILET | 3 | D | A | 56 | 43 | G6 | 9313 | 5 | White | 1 | 0.19 | PS | PS | 72 | FO |  | 1.291 | 0.734 | 0.593 | 3.381
PG-19-8-FIG-3-D | 8 | FILET | 3 | D | A | 56 | 43 | G7 | 9314 | 3 | Black | 1 |  | PE | PE | 95 | H |  | 2.461 | 1.480 | 2.844 | 6.881
PG-19-8-FIG-3-D | 8 | FILET | 3 | D | A | 56 | 43 | G8 | 9315 | 3 | Black | 1 | 0.37 | PE | PE | 90 | FO |  | 3.067 | 1.920 | 4.507 | 8.612
PG-19-8-FIG-3-D | 8 | FILET | 3 | D | A | 56 | 43 | G9 | 9316 | 3 | White | 1 | 0.383 | PS | PS | 71 | FO | sans ATR | 0.979 | 0.697 | 0.510 | 2.730
PG-19-8-FIG-3-D | 8 | FILET | 3 | D | A | 56 | 43 | G10 | 9317 | 3 | Black | 1 | 0.246 | PE | PE | 96 | H | écrasé | 1.323 | 0.899 | 0.824 | 3.751
PG-19-8-FIG-3-D | 8 | FILET | 3 | D | A | 56 | 43 | G11 | 9318 | 3 | White | 1 | 0.462 | PP | PP | 92 | H | écrasé | 3.080 | 1.752 | 4.071 | 8.422
PG-19-8-FIG-3-D | 8 | FILET | 3 | D | A | 56 | 43 | G12 | 9319 | 2 | Blue | 1 | 0.398 | NA | NS |  | H | faible signal - PE? | 2.234 | 1.439 | 2.268 | 6.431
PG-19-8-FIG-3-D | 8 | FILET | 3 | D | A | 56 | 43 | H1 | 9320 | 3 | grey | 1 | 1.238 | NA | NA |  |  |  | 2.168 | 0.961 | 1.499 | 5.877
PG-19-8-FIG-3-D | 8 | FILET | 3 | D | A | 56 | 43 | H2 | 9321 | 3 | Black | 1 | 0.203 | PP | PP | 81 | FO |  | 2.721 | 1.391 | 2.760 | 6.552
PG-19-8-FIG-3-D | 8 | FILET | 3 | D | A | 56 | 43 | H3 | 9322 | 3 | White | 1 | 0.241 | PS | PS | 83 | FO |  | 1.199 | 0.640 | 0.688 | 3.516
PG-19-8-FIG-3-D | 8 | FILET | 3 | D | A | 56 | 43 | H4 | 9323 | 3 | Blue | 1 | 0.176 | non_plastic | CELLULOSE | 73 | H | RAYON | 3.424 | 0.627 | 1.165 | 7.166
PG-19-8-FIG-3-D | 8 | FILET | 3 | D | A | 56 | 43 | H5 | 9324 | 2 | transparent | 1 | 0.138 | PP | PP | 93 | H |  | 1.527 | 0.744 | 0.908 | 4.081
PG-19-8-FIG-3-D | 8 | FILET | 3 | D | A | 56 | 43 | H6 | 9325 | 3 | White | 1 | 0.185 | polysiloxane | PDMS | 83 | H | polydimethylsiloxane, secondary standard | 2.574 | 0.360 | 1.015 | 5.467
PG-19-8-FIG-3-D | 8 | FILET | 3 | D | A | 56 | 43 | H7 | 9326 | 3 | Black | 1 | 0.334 | PE | PE | 91 | H |  | 2.985 | 1.311 | 3.087 | 7.739
PG-19-8-FIG-3-D | 8 | FILET | 3 | D | A | 56 | 43 | H8 | 9327 | 3 | Black | 1 | 0.381 | PP | PP | 79 | H |  | 5.395 | 4.362 | 17.720 | 18.908
PG-19-8-FIG-3-D | 8 | FILET | 3 | D | A | 56 | 43 | H9 | 9328 | 5 | Black | 1 | 1.508 | polydienes | poly(styrene décaméthylène) | 79 | FO | thermoplastic elastomer ? RUBBER? | 3.389 | 0.668 | 1.652 | 7.353
PG-19-8-FIG-3-D | 8 | FILET | 3 | D | A | 56 | 43 | H10 | 9330 | 3 | Black | 1 | 0.389 | PP | PP | 71 | FO | sans ATR | 2.322 | 1.556 | 2.264 | 6.241
PG-19-8-FIG-3-D | 8 | FILET | 3 | D | A | 56 | 43 | H11 | 9331 | 3 | Black | 1 | 1.037 | PE | PE | 96 | H |  | 4.555 | 2.757 | 9.772 | 12.459
PG-19-8-FIG-3-D | 8 | FILET | 3 | D | A | 56 | 43 | H12 | 9332 | 3 | White | 1 | 0.564 | PS | PS | 93 | FO |  | 2.097 | 0.630 | 1.052 | 5.214
PG-19-8-FIG-3-D | 8 | FILET | 3 | D | A | 56 | 44 | A1 | 9333 | 3 | Blue | 1 |  | NA | NA |  |  | NA | 1.367 | 0.774 | 0.866 | 5.030
PG-19-8-FIG-3-D | 8 | FILET | 3 | D | A | 56 | 44 | A2 | 9334 | 3 | Black | 1 | 0.092 | PE | PE | 93 | H |  | 2.146 | 1.127 | 2.018 | 6.179
PG-19-8-FIG-3-D | 8 | FILET | 3 | D | A | 56 | 44 | A3 | 9335 | 3 | Black | 1 | 0.617 | PP | PP | 91 | H |  | 3.358 | 1.162 | 2.980 | 8.261
PG-19-8-FIG-3-D | 8 | FILET | 3 | D | A | 56 | 44 | A4 | 9336 | 3 | Black | 1 | 0.591 | polydienes | RUBBER (EPR) | 80 | H | poly(éthylène propylène diene) | 3.082 | 1.932 | 4.530 | 9.400
PG-19-8-FIG-3-D | 8 | FILET | 3 | D | A | 56 | 44 | A5 | 9337 | 3 | Black | 1 | 2.091 | PS | PS | 82 | H |  | 2.230 | 1.515 | 2.312 | 6.652
PG-19-8-FIG-3-D | 8 | FILET | 3 | D | A | 56 | 44 | A6 | 9338 | 3 | White | 1 | 0.064 | NA | NS |  | Fo |  | 2.749 | 0.897 | 2.021 | 6.415
PG-19-8-FIG-3-D | 8 | FILET | 3 | D | A | 56 | 44 | A7 | 9339 | 3 | White | 1 | 0.238 | PS | PS | 90 | Fo |  | 1.933 | 1.228 | 1.856 | 5.493
PG-19-8-FIG-3-D | 8 | FILET | 3 | D | A | 56 | 44 | A8 | 9340 | 3 | White | 1 | 0.088 | PS | PS | 86 | Fo |  | 1.476 | 0.530 | 0.581 | 3.710
PG-19-8-FIG-3-D | 8 | FILET | 3 | D | A | 56 | 44 | A9 | 9341 | 3 | Black | 1 | 0.08 | PE | PE | 94 | H |  | 0.963 | 0.939 | 0.604 | 2.961
PG-19-8-FIG-3-D | 8 | FILET | 3 | D | A | 56 | 44 | A10 | 9342 | 3 | Blue | 1 | 0.224 | PP | PP | 97 | H |  | 2.628 | 1.765 | 4.095 | 8.052
PG-19-8-FIG-3-D | 8 | FILET | 3 | D | A | 56 | 44 | A11 | 9343 | 3 | pink | 1 | 1.155 | PP | PP | 95 | H |  | 0.892 | 0.477 | 0.357 | 2.524
PG-19-8-FIG-3-D | 8 | FILET | 3 | D | A | 56 | 44 | A12 | 9344 | 3 | Blue | 1 | 0.072 | PP | PP | 95 | H |  | 3.328 | 0.570 | 1.472 | 7.317
PG-19-8-FIG-3-D | 8 | FILET | 3 | D | A | 56 | 44 | B1 | 9345 | 1 | White | 1 | 0.357 | PP | PP | 97 | L |  | 1.668 | 0.574 | 0.651 | 3.868
PG-19-8-FIG-3-D | 8 | FILET | 3 | D | A | 56 | 44 | B2 | 9346 | 3 | Black | 1 | 0.03 | PS | PS | 92 | H |  | 1.005 | 0.523 | 0.538 | 3.107
PG-19-8-FIG-3-D | 8 | FILET | 3 | D | A | 56 | 44 | B3 | 9347 | 3 | green | 1 | 0.1 | NA | NA |  | NA | perdu | 1.319 | 0.756 | 0.839 | 3.612
PG-19-8-FIG-3-D | 8 | FILET | 3 | D | A | 56 | 44 | B4 | 9348 | 3 | Blue | 1 | 0.192 | PP | PP | 98 | H |  | 2.533 | 1.889 | 3.923 | 7.663
PG-19-8-FIG-3-D | 8 | FILET | 3 | D | A | 56 | 44 | B5 | 9349 | 3 | White | 1 | 0.237 | PS | PS | 82 | Fo |  | 2.286 | 0.986 | 2.106 | 6.185
PG-19-8-FIG-3-D | 8 | FILET | 3 | D | A | 56 | 44 | B6 | 9350 | 3 | Black | 1 | 0.419 | PE | PE | 94 | H |  | 1.773 | 0.944 | 1.425 | 5.295
PG-19-8-FIG-3-D | 8 | FILET | 3 | D | A | 56 | 44 | B7 | 9351 | 3 | Black | 1 | 0.094 | PS | PS | 85 | Fo |  | 4.641 | 3.186 | 9.999 | 11.875
PG-19-8-FIG-3-D | 8 | FILET | 3 | D | A | 56 | 44 | B8 | 9352 | 5 | White | 1 | 0.671 | PS | PS | 99 | Fo |  | 2.773 | 2.124 | 4.587 | 8.366
PG-19-8-FIG-3-D | 8 | FILET | 3 | D | A | 56 | 44 | B9 | 9353 | 3 | White | 1 | 0.375 | PS | PS | 78 | Fo |  | 1.297 | 0.953 | 1.205 | 4.264
PG-19-8-FIG-3-D | 8 | FILET | 3 | D | A | 56 | 44 | B10 | 9354 | 3 | White | 2 | 0.035 | PP | PP | 94 | H |  | 2.032 | 1.618 | 2.560 | 5.886
PG-19-8-FIG-3-D | 8 | FILET | 3 | D | A | 56 | 44 | B11 | 9355 | 5 | White | 2 | 0.068 | PS | PS | 86 | Fo |  | 2.697 | 1.748 | 4.324 | 8.397
PG-19-8-FIG-3-D | 8 | FILET | 3 | D | A | 56 | 44 | B12 | 9356 | 5 | White | 2 | 0.233 | PS | PS | 82 | Fo |  | 2.635 | 0.933 | 1.404 | 5.521
PG-19-8-FIG-3-D | 8 | FILET | 3 | D | A | 56 | 44 | C1 | 9357 | 3 | White | 2 | 0.07 | NA | NA |  | NA |  | 2.619 | 1.960 | 4.340 | 7.916
PG-19-4-FIG-2-E | 4 | FILET | 2 | E | A | 3 | 46 | F4 | 9389 | NA | White | 1 | 0.215 | PS | PS | 91 | Fo |  | 3.010 | 3.009 | 7.084 | 9.491
PG-19-16-FIG-2-E | 16 | FILET | 2 | E | A | 7 | 45 | A1 | 9390 | NA | White | 1 | 1.603 | PS | PS | 96 | S |  | 3.754 | 1.164 | 4.196 | 11.131
PG-19-4-FIG-2-E | 4 | FILET | 2 | E | A | 3 | 46 | F5 | 9390 | NA | White | 1 | 0.144 | PS | PS | 84 | Fo |  | 2.391 | 1.576 | 2.876 | 6.966
PG-19-10-SUG-1-D | 10 | SURBER | 1 | D | A | 16 | 50 | A1 | 9390 | 2 | pink | 1 | 0.272 | non_plastic | MINERAL | 70 | H | oxyde de zinc- AZO 66LP | 3.115 | 2.944 | 7.270 | 9.711
PG-19-16-FIG-2-E | 16 | FILET | 2 | E | A | 7 | 45 | A2 | 9391 | NA | White | 1 | 1.582 | PS | PS | 94 | S |  | 1.790 | 0.721 | 1.248 | 4.543
PG-19-4-FIG-2-E | 4 | FILET | 2 | E | A | 3 | 46 | F6 | 9391 | NA | blue | 2 | 0.092 | PS | PS | 94 | Fo |  | 1.034 | 1.000 | 0.419 | 3.337
PG-19-10-SUG-1-D | 10 | SURBER | 1 | D | A | 16 | 50 | A2 | 9391 | 2 | blue | 1 | 0.024 | PP | PP | 91 | H |  | 3.103 | 3.062 | 7.367 | 9.709
PG-19-16-FIG-2-E | 16 | FILET | 2 | E | A | 7 | 45 | A3 | 9392 | NA | White | 1 | 1.494 | PS | PS | 92 | S |  | 0.809 | 0.553 | 0.503 | 2.790
PG-19-2-FIG-3-E | 2 | FILET | 3 | E | A | 1 | 46 | F7 | 9392 | NA | White | 1 |  | PE | PE | 89 | H |  | 2.566 | 1.599 | 3.088 | 7.255
PG-19-10-SUG-1-D | 10 | SURBER | 1 | D | A | 16 | 50 | A3 | 9392 | 3 | grey | 1 | 0.413 | PE | PE | 86 | H |  | 1.326 | 0.331 | 0.487 | 4.061
PG-19-4-FIG-3-E | 4 | FILET | 3 | E | A | 1 | 46 | F8 | 9393 | NA | red | 1 | 0.045 | polyethersulfone | PES | 86 | H |  | 4.387 | 2.623 | 8.927 | 11.684
PG-19-10-SUG-1-D | 10 | SURBER | 1 | D | A | 16 | 50 | A4 | 9393 | 3 | Black | 1 | 5.365 | PE | PE | 97 | H | écrasé en poudre | 3.790 | 3.734 | 11.018 | 11.913
PG-19-16-FIG-2-E | 16 | FILET | 2 | E | A | 7 | 45 | A4 | 9394 | NA | White | 1 | 2.198 | PS | PS | 96 | S |  | 2.581 | 1.491 | 2.946 | 6.762
PG-19-13-FIG-2-E | 13 | FILET | 2 | E | A | 5 | 47 | A1 | 9394 | NA | White | 1 | 0.421 | PE | PE | 95 | H |  | 2.113 | 1.574 | 2.405 | 6.191
PG-19-10-SUG-1-D | 10 | SURBER | 1 | D | A | 16 | 50 | A5 | 9394 | 3 | brown | 1 | 0.461 | non_plastic | MINERAL | 70 | H | sans ATR : analcime 0,086% / avec ATR : 70% RAYON | 0.975 | 0.284 | 0.295 | 2.638
PG-19-16-FIG-2-E | 16 | FILET | 2 | E | A | 7 | 45 | A5 | 9395 | NA | green | 1 | 0 | NA | NA |  | NA |  | 1.304 | 1.007 | 0.783 | 3.879
PG-19-10-SUG-1-D | 10 | SURBER | 1 | D | A | 16 | 50 | A6 | 9395 | 3 | blue | 1 | 0.093 | PE | PE | 87 | H |  | 1.177 | 0.763 | 0.679 | 3.541
PG-19-16-FIG-2-E | 16 | FILET | 2 | E | A | 7 | 45 | A6 | 9396 | NA | White | 1 |  | NA | NA |  | NA |  | 1.463 | 1.164 | 1.157 | 4.902
PG-19-13-FIG-2-E | 13 | FILET | 2 | E | A | 5 | 47 | A2 | 9396 | NA | grey | 1 | 0.136 | PE | PE | 93 | H |  | 7.131 | 3.540 | 16.900 | 19.628
PG-19-10-SUG-1-D | 10 | SURBER | 1 | D | A | 16 | 50 | A7 | 9396 | 3 | transparent | 1 | 1.022 | non_plastic | MINERAL | 80 | Fo | oxyde de zinc- AZO 66LP | 0.988 | 0.125 | 0.109 | 2.133
PG-19-16-FIG-2-E | 16 | FILET | 2 | E | A | 7 | 45 | A7 | 9397 | NA | Black | 1 | 0 | NA | NS |  | L | faible signal | 1.026 | 0.403 | 0.267 | 2.523
PG-19-13-FIG-2-E | 13 | FILET | 2 | E | A | 5 | 47 | A3 | 9397 | NA | blue | 1 | 0.052 | polyester | POLYESTER | 80 | H | PET | 1.843 | 0.692 | 1.070 | 4.700
PG-19-10-SUG-1-D | 10 | SURBER | 1 | D | A | 16 | 50 | A8 | 9397 | 3 | blue | 1 | 0.344 | PE | PE | 97 | H |  | 6.391 | 3.758 | 16.502 | 16.790
PG-19-8-FIG-3-E | 8 | FILET | 3 | E | A | 21 | 45 | A8 | 9398 | NA | brown | 1 | 3.954 | PS | PS | 99 | Fo | amas de billes collées | 2.687 | 0.117 | 0.317 | 9.398
PG-19-13-FIG-2-E | 13 | FILET | 2 | E | A | 5 | 47 | A4 | 9398 | NA | brown | 1 | 0.032 | non_plastic | CELLULOSE | 80 | Fo | sans ATR | 2.949 | 1.807 | 3.733 | 9.848
PG-19-10-SUG-1-D | 10 | SURBER | 1 | D | A | 16 | 50 | B1 | 9398 | 2 | transparent | 1 | 0.151 | PE | PE | 94 | H |  | 1.336 | 0.557 | 0.616 | 3.745
PG-19-8-FIG-3-E | 8 | FILET | 3 | E | A | 21 | 45 | B1 | 9399 | NA | red | 1 | 0.062 | polyester | POLYESTER | 96 | H | poly(butylène téréphthalate) | 4.583 | 2.544 | 10.430 | 14.396
PG-19-13-FIG-2-E | 13 | FILET | 2 | E | A | 5 | 47 | A5 | 9399 | NA | Yellow | 2 | 1.136 | non_plastic | CELLULOSE | 75 | Fo |  | 1.368 | 0.813 | 0.898 | 4.478
PG-19-10-SUG-1-D | 10 | SURBER | 1 | D | A | 16 | 50 | B2 | 9399 | 3 | White | 1 | 0.194 | polyester | POLYESTER | 78 | H | PET | 7.886 | 0.369 | 2.676 | 16.426
PG-19-8-FIG-3-E | 8 | FILET | 3 | E | A | 21 | 45 | B2 | 9400 | NA | green | 1 | 1.175 | PE | PE | 95 | L |  | 2.841 | 1.023 | 2.241 | 7.090
PG-19-10-FIG-2-E | 10 | FILET | 2 | E | A | 9 | 47 | A6 | 9400 | NA | blue | 1 | 0.596 | NA | NA |  | NA |  | 1.756 | 0.961 | 0.974 | 4.345
PG-19-10-SUG-1-D | 10 | SURBER | 1 | D | A | 16 | 50 | B3 | 9400 | 3 | White | 1 | 0.073 | PS | PS | 80 | Fo | sans ATR | 3.696 | 3.354 | 9.525 | 11.062
PG-19-8-FIG-3-E | 8 | FILET | 3 | E | A | 21 | 45 | B3 | 9401 | NA | brown | 1 | 7.26 | non_plastic | CELLULOSE | 72 | S | bille très dure - graine? - hemicellulose-galactoglucomannan | 2.354 | 0.410 | 1.020 | 5.306
PG-19-10-FIG-2-E | 10 | FILET | 2 | E | A | 9 | 47 | A7 | 9401 | NA | red | 1 | 0.118 | PE | PE | 95 | H |  | 2.406 | 1.484 | 3.063 | 6.655
PG-19-10-SUG-1-D | 10 | SURBER | 1 | D | A | 16 | 50 | B4 | 9401 | 3 | White | 1 | 0.132 | NA | à déterminer |  | Fo | PS? | 2.147 | 1.877 | 2.364 | 5.873
PG-19-8-FIG-3-E | 8 | FILET | 3 | E | A | 21 | 45 | B4 | 9402 | NA | White | 1 | 0.211 | PS | PS | 97 | Fo |  | 0.653 | 0.396 | 0.264 | 2.253
PG-19-10-FIG-2-E | 10 | FILET | 2 | E | A | 9 | 47 | A8 | 9402 | NA | brown | 1 |  | non_plastic | CELLULOSE | 72 | H | RAYON | 0.460 | 0.340 | 0.114 | 1.291
PG-19-10-SUG-2-D | 10 | SURBER | 2 | D | A | 4 | 50 | B5 | 9402 | 3 | pink | 1 |  | NA | NA |  | NA |  | 1.266 | 0.757 | 0.841 | 3.894
PG-19-8-FIG-3-E | 8 | FILET | 3 | E | A | 21 | 45 | B5 | 9403 | NA | White | 1 | 0.033 | PS | PS | 90 | Fo |  | 1.456 | 0.848 | 1.058 | 4.597
PG-19-10-FIG-2-E | 10 | FILET | 2 | E | A | 9 | 47 | B1 | 9403 | NA | Black | 1 | 0.05 | PS | PS |  | Fo |  | 0.963 | 0.458 | 0.488 | 3.010
PG-19-10-SUG-2-D | 10 | SURBER | 2 | D | A | 4 | 50 | B6 | 9403 | 3 | green | 1 | 0.004 | non_plastic | CELLULOSE | 71 | H |  | 2.129 | 1.305 | 2.100 | 5.584
PG-19-8-FIG-3-E | 8 | FILET | 3 | E | A | 21 | 45 | B6 | 9404 | NA | White | 1 | 0.088 | PS | PS | 85 | Fo |  | 4.489 | 1.510 | 5.860 | 11.106
PG-19-10-FIG-2-E | 10 | FILET | 2 | E | A | 9 | 47 | B2 | 9404 | NA | Black | 1 | 1.604 | PE | PE | 95 | H |  | 2.866 | 1.206 | 2.300 | 6.590
PG-19-10-SUG-2-D | 10 | SURBER | 2 | D | A | 4 | 50 | B7 | 9404 | 3 | grey | 1 | 0.041 | NA | à déterminer |  | H | cellulose? | 5.995 | 1.926 | 6.171 | 11.750
PG-19-8-FIG-3-E | 8 | FILET | 3 | E | A | 21 | 45 | B7 | 9405 | NA | grey | 1 | 0.39 | PS | PS | 90 | Fo |  | 0.887 | 0.402 | 0.288 | 2.356
PG-19-10-FIG-2-E | 10 | FILET | 2 | E | A | 9 | 47 | B3 | 9405 | NA | Black | 1 |  | NA | NA |  | NA |  | 1.425 | 1.160 | 0.841 | 3.778
PG-19-10-SUG-2-D | 10 | SURBER | 2 | D | A | 4 | 50 | B8 | 9405 | 3 | transparent | 1 | 0.056 | NA | NS |  | Fo |  | 2.053 | 0.974 | 1.316 | 5.005
PG-19-8-FIG-3-E | 8 | FILET | 3 | E | A | 21 | 45 | B8 | 9406 | NA | White | 1 | 0.045 | PS | PS | 77 | Fo |  | 4.366 | 3.129 | 13.282 | 14.636
PG-19-10-FIG-2-E | 10 | FILET | 2 | E | A | 9 | 47 | B4 | 9406 | NA | White | 1 | 4.445 | PE | PE | 98 | H |  | 0.590 | 0.417 | 0.159 | 1.623
PG-19-10-SUG-1-D | 10 | SURBER | 1 | D | A | 16 | 50 | C1 | 9406 | 3 | Black | 2 |  | polyester | POLYESTER | 77 | H | sans ATR | 0.583 | 0.578 | 0.253 | 1.832
PG-19-8-FIG-3-E | 8 | FILET | 3 | E | A | 21 | 45 | C1 | 9407 | NA | blue | 1 |  | NA | NA |  | NA | perdu | 4.927 | 2.414 | 8.119 | 11.912
PG-19-10-FIG-2-E | 10 | FILET | 2 | E | A | 9 | 47 | B5 | 9407 | NA | grey | 1 | 2.548 | non_plastic | CELLULOSE | 72 | H |  | 0.719 | 0.254 | 0.127 | 1.795
PG-19-10-SUG-1-D | 10 | SURBER | 1 | D | A | 16 | 50 | C2 | 9407 | 3 | Black | 2 |  | NA | NA |  | NA |  | 4.093 | 2.064 | 6.646 | 10.659
PG-19-8-FIG-3-E | 8 | FILET | 3 | E | A | 21 | 45 | C2 | 9408 | NA | White | 1 | 1.155 | PE | PE | 95 | H |  | 0.640 | 0.596 | 0.273 | 1.892
PG-19-10-FIG-2-E | 10 | FILET | 2 | E | A | 9 | 47 | B6 | 9408 | NA | blue | 1 | 0.133 | PE | PE | 94 | S | écrasé | 4.956 | 1.377 | 4.815 | 12.174
PG-19-10-SUG-1-D | 10 | SURBER | 1 | D | A | 16 | 50 | C3 | 9408 | 2 | transparent | 2 | 0.224 | non_plastic | MINERAL |  | Fo | oxyde de zinc- AZO 66LP | 2.324 | 2.010 | 3.802 | 7.072
PG-19-8-FIG-3-E | 8 | FILET | 3 | E | A | 21 | 45 | C3 | 9409 | NA | Yellow | 1 | 0.363 | PS | PS | 91 | Fo |  | 2.743 | 0.602 | 1.115 | 5.861
PG-19-8-FIG-2-E | 8 | FILET | 2 | E | A | 18 | 47 | B7 | 9409 | NA | blue | 1 | 0.251 | PE | PE | 95 | H |  | 1.015 | 0.570 | 0.439 | 2.904
PG-19-10-SUG-1-D | 10 | SURBER | 1 | D | A | 16 | 50 | C4 | 9409 | 3 | blue | 2 | 0.027 | PP | PP | 87 | H |  | 4.253 | 3.278 | 11.314 | 12.318
PG-19-8-FIG-3-E | 8 | FILET | 3 | E | A | 21 | 45 | C4 | 9410 | NA | Yellow | 1 | 0.951 | PS | PS | 93 | Fo | gratté | 2.836 | 2.153 | 4.857 | 9.392
PG-19-8-FIG-2-E | 8 | FILET | 2 | E | A | 18 | 47 | B8 | 9410 | NA | green | 1 | 1.683 | PE | PE | 96 | H |  | 2.546 | 1.223 | 2.253 | 6.764
PG-19-3-SUG-3-D | 3 | SURBER | 3 | D | A | 3 | 50 | C5 | 9410 | 2 | brown | 1 | 0.099 | non_plastic | CELLULOSE | 71 | Fo |  | 0.933 | 0.456 | 0.456 | 2.877
PG-19-8-FIG-3-E | 8 | FILET | 3 | E | A | 21 | 45 | C5 | 9411 | NA | red | 1 | 0.031 | PS | PS | 93 | Fo |  | 4.043 | 1.727 | 5.015 | 9.882
PG-19-8-FIG-2-E | 8 | FILET | 2 | E | A | 18 | 47 | C1 | 9411 | NA | blue | 1 |  | PE | PE | 91 | H |  | 2.386 | 1.450 | 2.198 | 6.338
PG-19-3-SUG-3-D | 3 | SURBER | 3 | D | A | 3 | 50 | C6 | 9411 | 2 | transparent | 1 | 0.016 | NA | NA |  | NA | perdu | 1.374 | 0.753 | 0.730 | 3.803
PG-19-8-FIG-3-E | 8 | FILET | 3 | E | A | 21 | 45 | C6 | 9412 | NA | red | 1 | 0.053 | polyester | POLYESTER | 96 | H | poly(butylène téréphthalate) | 3.186 | 1.434 | 3.193 | 7.601
PG-19-8-FIG-2-E | 8 | FILET | 2 | E | A | 18 | 47 | C2 | 9412 | NA | White | 1 | 0.089 | PS | PS | 96 | Fo |  | 1.463 | 0.590 | 0.618 | 3.598
PG-19-3-SUG-2-D | 3 | SURBER | 2 | D | A | 6 | 50 | C7 | 9412 | 3 | brown | 1 | 0.176 | PP | PP | 98 | H |  | 1.724 | 1.007 | 1.453 | 5.477
PG-19-8-FIG-3-E | 8 | FILET | 3 | E | A | 21 | 45 | C7 | 9413 | NA | White | 1 | 0.426 | polyester | POLYESTER | 96 | H | poly(butylène téréphthalate) - enregistré en C8 | 3.265 | 1.933 | 4.608 | 8.790
PG-19-8-FIG-2-E | 8 | FILET | 2 | E | A | 18 | 47 | C3 | 9413 | NA | grey | 1 | 3.324 | PE | PE | 98 | H |  | 1.538 | 1.277 | 1.410 | 5.146
PG-19-3-SUG-2-D | 3 | SURBER | 2 | D | A | 6 | 50 | C8 | 9413 | 2 | White | 1 | 0.16 | PP | PP | 90 | H |  | 4.636 | 1.900 | 6.717 | 10.620
PG-19-8-FIG-3-E | 8 | FILET | 3 | E | A | 21 | 45 | C8 | 9414 | NA | grey | 1 | 2.273 | PE | PE | 95 | H | enregistré en C7 | 2.383 | 1.303 | 2.220 | 6.005
PG-19-8-FIG-2-E | 8 | FILET | 2 | E | A | 18 | 47 | C4 | 9414 | NA | White | 1 | 0.086 | PS | PS | 93 | Fo |  | 1.923 | 1.420 | 1.868 | 5.318
PG-19-3-SUG-2-D | 3 | SURBER | 2 | D | A | 6 | 50 | D1 | 9414 | 2 | Black | 1 | 1.284 | non_plastic | MINERAL | 86 | H | dur, écrasé, caillou? - silica flour | 1.302 | 0.491 | 0.592 | 3.460
PG-19-8-FIG-3-E | 8 | FILET | 3 | E | A | 21 | 45 | D1 | 9415 | NA | White | 1 | 0.061 | NA | NS |  | Fo | faible signal - PS? | 2.334 | 1.049 | 1.794 | 5.406
PG-19-8-FIG-2-E | 8 | FILET | 2 | E | A | 18 | 47 | C5 | 9415 | NA | White | 1 | 0.073 | NA | NA |  | NA |  | 0.801 | 0.519 | 0.293 | 2.098
PG-19-3-SUG-2-D | 3 | SURBER | 2 | D | A | 6 | 50 | D2 | 9415 | 3 | orange | 1 | 0.025 | NA | NA |  | NA |  | 0.852 | 0.543 | 0.351 | 2.336
PG-19-8-FIG-3-E | 8 | FILET | 3 | E | A | 21 | 45 | D2 | 9416 | NA | Black | 2 | 0.062 | PE | PE | 96 | H |  | 4.860 | 2.317 | 7.271 | 16.022
PG-19-8-FIG-2-E | 8 | FILET | 2 | E | A | 18 | 47 | C6 | 9416 | NA | grey | 1 | 2.302 | PE | PE | 93 | H |  | 2.593 | 1.260 | 2.381 | 7.177
PG-19-3-SUG-2-D | 3 | SURBER | 2 | D | A | 6 | 50 | D3 | 9416 | 2 | White | 1 | 0.102 | NA | NA |  | NA |  | 1.860 | 0.292 | 0.777 | 5.298
PG-19-8-FIG-3-E | 8 | FILET | 3 | E | A | 21 | 45 | D3 | 9417 | NA | Black | 2 | 0.075 | PP | PP | 96 | H |  | 2.816 | 0.990 | 1.915 | 6.586
PG-19-8-FIG-2-E | 8 | FILET | 2 | E | A | 18 | 47 | C7 | 9417 | NA | blue | 1 | 0.548 | PS | PS | 95 | Fo |  | 1.425 | 1.057 | 0.921 | 4.029
PG-19-3-SUG-2-D | 3 | SURBER | 2 | D | A | 6 | 50 | D4 | 9417 | 2 | White | 1 |  | NA | à déterminer |  | H | Quartz, enregistré en D2 | 1.635 | 0.905 | 1.056 | 4.284
PG-19-8-FIG-3-E | 8 | FILET | 3 | E | A | 21 | 45 | D4 | 9418 | NA | White | 2 | 0.313 | PP | PP | 94 | Fo |  | 7.483 | 0.319 | 1.960 | 16.428
PG-19-8-FIG-2-E | 8 | FILET | 2 | E | A | 18 | 47 | C8 | 9418 | NA | red | 1 | 1.166 | PE | PE | 95 | H |  | 2.268 | 1.382 | 1.932 | 6.392
PG-19-3-SUG-1-D | 3 | SURBER | 1 | D | A | 9 | 50 | D5 | 9418 | 2 | transparent | 1 | 0.061 | NA | NS |  | H | faible signal - cellulose? | 0.754 | 0.491 | 0.285 | 2.139
PG-19-6-FIG-3-E | 6 | FILET | 3 | E | A | 1 | 45 | D5 | 9419 | NA | White | 1 | 0.079 | non_plastic | CELLULOSE | 80 | FoFo |  | 0.620 | 0.647 | 0.311 | 2.023
PG-19-8-FIG-2-E | 8 | FILET | 2 | E | A | 18 | 47 | D1 | 9419 | NA | blue | 1 |  | PE | PE | 96 | S | idem B6, écrasé | 2.110 | 0.916 | 2.007 | 6.707
PG-19-3-SUG-1-D | 3 | SURBER | 1 | D | A | 9 | 50 | D6 | 9419 | 3 | transparent | 1 | 0.074 | NA | NS |  | Fo | faible signal - cellulose? | 3.349 | 2.747 | 7.630 | 10.045
PG-19-7-FIG-2-E | 7 | FILET | 2 | E | A | 4 | 45 | D6 | 9420 | NA | White | 1 | 0.208 | PS | PS | 99 | Fo |  | 0.504 | 0.474 | 0.202 | 1.632
PG-19-8-FIG-2-E | 8 | FILET | 2 | E | A | 18 | 47 | D2 | 9420 | NA | blue | 1 |  | PE | PE | 97 | S | idem B6, D1 - écrasé | 3.011 | 2.692 | 5.743 | 8.718
PG-19-3-SUG-1-D | 3 | SURBER | 1 | D | A | 9 | 50 | D7 | 9420 | 2 | transparent | 1 | 0.095 | NA | NS |  | H | faible signal - cellulose? | 4.347 | 4.280 | 14.488 | 13.631
PG-19-7-FIG-2-E | 7 | FILET | 2 | E | A | 4 | 45 | D7 | 9421 | NA | White | 1 | 0.991 | PS | PS | 99 | Fo |  | 1.133 | 0.580 | 0.326 | 2.599
PG-19-8-FIG-2-E | 8 | FILET | 2 | E | A | 18 | 47 | D3 | 9421 | NA | grey | 1 | 0.074 | NA | NA |  | NA |  | 2.470 | 1.505 | 2.568 | 6.482
PG-19-3-SUG-1-D | 3 | SURBER | 1 | D | A | 9 | 50 | D8 | 9421 | 2 | White | 1 | 0.09 | NA | NS |  | Fo | faible signal - cellulose? | 4.178 | 2.545 | 9.047 | 12.177
PG-19-8-FIG-2-E | 8 | FILET | 2 | E | A | 18 | 47 | D4 | 9422 | NA | White | 1 | 11.842 | PP | PP | 99 | H |  | 1.695 | 0.915 | 0.849 | 4.211
PG-19-3-SUG-1-D | 3 | SURBER | 1 | D | A | 9 | 50 | E1 | 9422 | 3 | White | 1 |  | NA | NA |  | NA | faible signal - cellulose? | 0.889 | 0.523 | 0.462 | 2.650
PG-19-7-FIG-2-E | 7 | FILET | 2 | E | A | 4 | 45 | D8 | 9423 | NA | Black | 1 | 0.135 | PE | PE | 89 | H |  | 3.134 | 1.699 | 3.722 | 8.552
PG-19-8-FIG-2-E | 8 | FILET | 2 | E | A | 18 | 47 | D5 | 9423 | NA | White | 1 | 0.115 | PS | PS | 94 | Fo |  | 2.025 | 0.760 | 0.919 | 4.927
PG-19-3-SUG-1-D | 3 | SURBER | 1 | D | A | 9 | 50 | E2 | 9423 | 2 | grey | 1 | 0.059 | NA | NS |  | Fo | faible signal - cellulose? | 9.110 | 0.536 | 3.770 | 18.912
PG-19-7-FIG-2-E | 7 | FILET | 2 | E | A | 4 | 45 | E1 | 9424 | NA | White | 1 | 0.897 | PP | PP | 98 | L |  | 1.820 | 0.611 | 0.970 | 5.230
PG-19-8-FIG-2-E | 8 | FILET | 2 | E | A | 18 | 47 | D6 | 9424 | NA | White | 2 | 0.146 | NA | NA |  | NA |  | 2.998 | 1.811 | 3.837 | 8.898
PG-19-10-SUG-3-D | 10 | SURBER | 3 | D | A | 5 | 50 | E3 | 9424 | 2 | grey | 1 | 0.492 | PP | PP | 81 | H |  | 0.957 | 0.773 | 0.793 | 3.289
PG-19-2-FIG-1-E | 2 | FILET | 1 | E | A | 1 | 45 | E2 | 9425 | NA | orange | 1 |  | NA | NA |  | NA |  | 1.618 | 0.820 | 1.055 | 4.099
PG-19-8-FIG-2-E | 8 | FILET | 2 | E | A | 18 | 47 | D7 | 9425 | NA | Yellow | 2 | 0.083 | non_plastic | CELLULOSE | 75 | Fo | RAYON | 1.336 | 1.046 | 1.036 | 3.867
PG-19-10-SUG-3-D | 10 | SURBER | 3 | D | A | 5 | 50 | E4 | 9425 | 3 | orange | 1 | 0.19 | additives | ADDITIVES | 85 | H | ATML-80, commercial PP additives | 1.718 | 0.643 | 1.192 | 6.730
PG-19-13-FIG-3-E | 13 | FILET | 3 | E | A | 8 | 45 | E3 | 9426 | NA | Black | 1 | 0.084 | non_plastic | CELLULOSE | 81 | H | sans ATR / avec ATR : 73% RAYON | 3.613 | 0.819 | 2.951 | 11.041
PG-19-8-FIG-2-E | 8 | FILET | 2 | E | A | 18 | 47 | D8 | 9426 | NA | transparent | 1 | 0.446 | PS | PS | 93 | Fo |  | 1.738 | 0.826 | 0.653 | 3.882
PG-19-10-SUG-3-D | 10 | SURBER | 3 | D | A | 5 | 50 | E5 | 9426 | 3 | transparent | 1 |  | PE | PE | 97 | H |  | 4.812 | 1.560 | 5.737 | 13.985
PG-19-13-FIG-3-E | 13 | FILET | 3 | E | A | 8 | 45 | E4 | 9427 | NA | Black | 1 | 0.292 | non_plastic | MINERAL | 74 | H | analcime 0,086 wt% | 3.155 | 3.188 | 7.834 | 10.066
PG-19-12-FIG-2-E | 12 | FILET | 2 | E | A | 2 | 47 | E1 | 9427 | NA | White | 1 | 1.461 | PS | PS | 94 | S |  | 1.662 | 1.079 | 1.428 | 5.259
PG-19-10-SUG-3-D | 10 | SURBER | 3 | D | A | 5 | 50 | E6 | 9427 | 3 | brown | 1 | 0.06 | PE | PE | 82 | H |  | 1.549 | 0.772 | 0.629 | 3.353
PG-19-13-FIG-3-E | 13 | FILET | 3 | E | A | 8 | 45 | E5 | 9428 | NA | transparent | 1 | 0.075 | NA | NA |  | NA |  | 0.791 | 0.210 | 0.196 | 2.101
PG-19-12-FIG-2-E | 12 | FILET | 2 | E | A | 2 | 47 | E2 | 9428 | NA | White | 1 |  | NA | NA |  | NA |  | 2.153 | 1.950 | 2.409 | 6.113
PG-19-10-SUG-3-D | 10 | SURBER | 3 | D | A | 5 | 50 | E7 | 9428 | 2 | brown | 1 | 0.061 | NA | NS |  | H |  | 0.743 | 0.497 | 0.332 | 2.218
PG-19-13-FIG-3-E | 13 | FILET | 3 | E | A | 8 | 45 | E6 | 9429 | NA | Black | 1 | 0.031 | NA | NA |  | NA | perdu | 0.471 | 0.163 | 0.044 | 1.225
PG-19-7-FIG-1-E | 7 | FILET | 1 | E | A | 1 | 47 | E3 | 9429 | NA | Black | 1 |  | additives | STEARATE DE CALCIUM | 91 | H |  | 2.403 | 1.886 | 4.150 | 9.485
PG-19-6-SUG-2-D | 6 | SURBER | 2 | D | A | 1 | 50 | E8 | 9429 | 3 | brown | 1 | 0.121 | NA | à déterminer | 73 | H | Zein purified? | 0.654 | 0.670 | 0.378 | 2.240
PG-19-13-FIG-3-E | 13 | FILET | 3 | E | A | 8 | 45 | E7 | 9430 | NA | blue | 1 | 0.162 | NA | NA |  | NA |  | 0.957 | 0.661 | 0.428 | 2.680
PG-19-5-FIG-3-E | 5 | FILET | 3 | E | A | 3 | 47 | E4 | 9430 | NA | Black | 1 | 0.03 | PP | PP | 98 | H |  | 6.012 | 1.798 | 5.177 | 14.645
PG-19-12-SUG-3-D | 12 | SURBER | 3 | D | A | 5 | 50 | F1 | 9430 | 2 | brown | 1 | 0.42 | PE | PE | 78 | Fo | PE 25% chlorine | 1.895 | 1.600 | 2.391 | 5.892
PG-19-13-FIG-3-E | 13 | FILET | 3 | E | A | 8 | 45 | E8 | 9431 | NA | blue | 1 | 0.209 | PE | PE | 97 | H |  | 3.089 | 1.248 | 2.890 | 8.452
PG-19-5-FIG-3-E | 5 | FILET | 3 | E | A | 3 | 47 | E5 | 9431 | NA | grey | 1 | 0.054 | PS | PS | 93 | Fo |  | 1.143 | 0.500 | 0.411 | 2.569
PG-19-12-SUG-3-D | 12 | SURBER | 3 | D | A | 5 | 50 | F2 | 9431 | 3 | White | 1 | 0.062 | non_plastic | CELLULOSE | 72 | H |  | 0.859 | 0.498 | 0.352 | 2.406
PG-19-13-FIG-3-E | 13 | FILET | 3 | E | A | 8 | 45 | F1 | 9432 | NA | White | 1 |  | NA | NA |  | NA |  | 2.031 | 0.949 | 1.435 | 5.360
PG-19-5-FIG-3-E | 5 | FILET | 3 | E | A | 3 | 47 | E6 | 9432 | NA | Yellow | 1 |  | PE | PE | 84 | H | PE chlorinated 25wt% | 0.892 | 0.519 | 0.408 | 2.572
PG-19-12-SUG-3-D | 12 | SURBER | 3 | D | A | 5 | 50 | F3 | 9432 | 3 | red | 1 |  | NA | NA |  | NA |  | 2.226 | 0.564 | 1.059 | 6.517
PG-19-13-FIG-3-E | 13 | FILET | 3 | E | A | 8 | 45 | F2 | 9433 | NA | Black | 1 | 0.23 | PE | PE | 94 | H |  | 1.112 | 0.817 | 0.797 | 3.448
PG-19-8-FIG-1-E | 8 | FILET | 1 | E | A | 16 | 47 | E7 | 9433 | NA | green | 1 | 0.039 | PS | PS | 95 | H |  | 1.296 | 0.297 | 0.462 | 3.352
PG-19-3-SUG-3-D | 3 | SURBER | 3 | D | A | 3 | 50 | F4 | 9433 | 2 | red | 2 |  | NA | NA |  | NA |  | 1.045 | 0.345 | 0.310 | 2.491
PG-19-16-FIG-1-E | 16 | FILET | 1 | E | A | 2 | 45 | F3 | 9434 | NA | red | 1 | 0.046 | polyester | POLYESTER | 94 | H | poly(butylène téréphthalate) | 2.027 | 1.513 | 2.648 | 6.288
PG-19-8-FIG-1-E | 8 | FILET | 1 | E | A | 16 | 47 | E8 | 9434 | NA | grey | 1 | 2.611 | PE | PE | 96 | H |  | 2.629 | 1.500 | 4.456 | 10.460
PG-19-11-SUG-2-D | 11 | SURBER | 2 | D | A | 1 | 50 | F5 | 9434 | 2 | grey | 1 | 1.373 | PE | PE | 97 | H |  | 1.509 | 1.174 | 1.176 | 4.461
PG-19-16-FIG-1-E | 16 | FILET | 1 | E | A | 2 | 45 | F4 | 9435 | NA | White | 1 | 0.094 | PS | PS | 98 | Fo |  | 1.451 | 0.450 | 0.547 | 3.415
PG-19-8-FIG-1-E | 8 | FILET | 1 | E | A | 16 | 47 | F1 | 9435 | NA | White | 1 | 0.026 | NA | NA |  | NA |  | 2.093 | 0.892 | 1.286 | 7.745
PG-19-6-SUG-3-D | 6 | SURBER | 3 | D | A | 2 | 50 | F6 | 9435 | 3 | blue | 1 | 0.168 | NA | NA |  | NA |  | 2.085 | 0.543 | 0.773 | 4.695
PG-19-12-FIG-3-E | 12 | FILET | 3 | E | A | 3 | 45 | F5 | 9436 | NA | blue | 1 | 0.077 | PP | PP | 94 | H |  | 3.974 | 2.070 | 6.301 | 12.167
PG-19-8-FIG-1-E | 8 | FILET | 1 | E | A | 16 | 47 | F2 | 9436 | NA | green | 1 | 2.846 | PP | PP | 80 | H |  | 0.988 | 0.340 | 0.279 | 2.903
PG-19-6-SUG-3-D | 6 | SURBER | 3 | D | A | 2 | 50 | F7 | 9436 | 2 | brown | 1 |  | NA | NA |  | NA |  | 0.713 | 0.497 | 0.267 | 1.952
PG-19-12-FIG-3-E | 12 | FILET | 3 | E | A | 3 | 45 | F6 | 9437 | NA | brown | 1 |  | NA | NA |  | H | perdu | 2.218 | 1.228 | 2.092 | 6.403
PG-19-8-FIG-1-E | 8 | FILET | 1 | E | A | 16 | 47 | F3 | 9437 | NA | Black | 1 | 0.538 | PE | PE | 93 | H |  | 1.339 | 0.596 | 0.463 | 2.986
PG-19-8-SUG-2-D | 8 | SURBER | 2 | D | A | 1 | 50 | F8 | 9437 | 3 | green | 1 |  | PE | PE | 92 | L |  | 0.936 | 0.463 | 0.294 | 2.466
PG-19-12-FIG-3-E | 12 | FILET | 3 | E | A | 3 | 45 | F7 | 9438 | NA | Black | 1 |  | non_plastic | CELLULOSE | 71 | H |  | 2.134 | 0.818 | 1.309 | 5.225
PG-19-8-FIG-1-E | 8 | FILET | 1 | E | A | 16 | 47 | F4 | 9438 | NA | Black | 1 | 0.32 | non_plastic | CELLULOSE | 80 | Fo | sans ATR | 1.948 | 1.119 | 1.640 | 5.148
PG-19-11-SUG-3-D | 11 | SURBER | 3 | D | A | 2 | 51 | A1 | 9438 | 3 | Yellow | 1 | 0.754 | PE | PE | 97 | H |  | 1.666 | 0.850 | 1.145 | 4.468
PG-19-1-FIG-1-E | 1 | FILET | 1 | E | A | 2 | 45 | F8 | 9439 | NA | Black | 1 |  | NA | NA |  | NA |  | 2.164 | 0.618 | 1.090 | 5.145
PG-19-8-FIG-1-E | 8 | FILET | 1 | E | A | 16 | 47 | F5 | 9439 | NA | Black | 1 | 0.177 | PS | PS | 74 | Fo | sans ATR | 0.319 | 0.116 | 0.025 | 0.779
PG-19-11-SUG-3-D | 11 | SURBER | 3 | D | A | 2 | 51 | A2 | 9439 | 3 | red | 1 |  | non_plastic | CELLULOSE | 70 | H |  | 4.195 | 2.022 | 6.906 | 10.549
PG-19-1-FIG-1-E | 1 | FILET | 1 | E | A | 2 | 46 | A1 | 9440 | NA | transparent | 2 | 0.231 | polyacrylates | ACRYLATE | 86 | F | poly(butyl méthacrylate) | 0.672 | 0.692 | 0.329 | 2.113
PG-19-8-FIG-1-E | 8 | FILET | 1 | E | A | 16 | 47 | F6 | 9440 | NA | White | 1 |  | NA | NA |  | NA |  | 6.347 | 1.734 | 5.845 | 14.904
PG-19-8-SUG-1-D | 8 | SURBER | 1 | D | A | 3 | 51 | A3 | 9440 | 2 | transparent | 1 | 0.044 | PE | PE | 75 | H |  | 3.280 | 2.621 | 6.911 | 9.893
PG-19-13-FIG-1-E | 13 | FILET | 1 | E | A | 18 | 46 | A2 | 9441 | NA | Yellow | 1 | 1.15 | non_plastic | CELLULOSE | 74 | Fo | sans ATR | 0.944 | 0.614 | 0.350 | 2.458
PG-19-8-FIG-1-E | 8 | FILET | 1 | E | A | 16 | 47 | F7 | 9441 | NA | White | 1 |  | NA | NA |  | NA |  | 3.514 | 0.371 | 1.523 | 14.700
PG-19-8-SUG-1-D | 8 | SURBER | 1 | D | A | 3 | 51 | A4 | 9441 | 3 | White | 1 | 0.135 | NA | NS |  | Fo |  | 4.528 | 4.340 | 15.612 | 14.136
PG-19-13-FIG-1-E | 13 | FILET | 1 | E | A | 18 | 46 | A3 | 9442 | NA | Yellow | 1 | 31.133 | NA | à déterminer |  | S |  | 2.186 | 0.623 | 1.279 | 6.288
PG-19-8-FIG-1-E | 8 | FILET | 1 | E | A | 16 | 47 | F8 | 9442 | NA | White | 1 | 0.06 | PS | PS | 92 | Fo |  | 0.987 | 0.789 | 0.568 | 3.140
PG-19-8-SUG-1-D | 8 | SURBER | 1 | D | A | 3 | 51 | A5 | 9442 | 3 | White | 1 | 0.068 | NA | NA |  | NA |  | 0.853 | 0.445 | 0.308 | 2.271
PG-19-13-FIG-1-E | 13 | FILET | 1 | E | A | 18 | 46 | A4 | 9443 | NA | White | 1 | 0.026 | non_plastic | PAPIER | 73 | Fo | PAPIER? | 0.557 | 0.505 | 0.211 | 1.686
PG-19-8-FIG-1-E | 8 | FILET | 1 | E | A | 16 | 48 | A1 | 9443 | NA | blue | 1 |  | NA | NA |  |  |  | 1.638 | 0.456 | 0.731 | 4.164
PG-19-3-SUG-1-D | 3 | SURBER | 1 | D | A | 9 | 51 | A6 | 9443 | 3 | grey | 2 | 0.116 | PVC | PVC | 76 | H | enregistré en A5 | 1.900 | 1.731 | 2.315 | 5.618
PG-19-13-FIG-1-E | 13 | FILET | 1 | E | A | 18 | 46 | A5 | 9444 | NA | White | 1 | 0.089 | PS | PS | 92 | Fo |  | 2.031 | 1.202 | 2.315 | 7.186
PG-19-8-FIG-1-E | 8 | FILET | 1 | E | A | 16 | 48 | A2 | 9444 | NA | blue | 1 | 0.644 | PE | PE | 90 | H |  | 0.568 | 0.324 | 0.118 | 1.447
PG-19-3-SUG-1-D | 3 | SURBER | 1 | D | A | 9 | 51 | A7 | 9444 | 3 | White | 2 | 0.013 | NA | NA |  | NA |  | 0.744 | 0.478 | 0.296 | 2.078
PG-19-13-FIG-1-E | 13 | FILET | 1 | E | A | 18 | 46 | A6 | 9445 | NA | White | 1 |  | NA | NA |  |  | très petit, perdu | 1.858 | 0.770 | 0.942 | 4.312
PG-19-8-FIG-1-E | 8 | FILET | 1 | E | A | 16 | 48 | A3 | 9445 | NA | White | 1 | 0.032 | NA | NS |  | H |  | 0.941 | 0.703 | 0.458 | 2.695
PG-19-3-SUG-1-D | 3 | SURBER | 1 | D | A | 9 | 51 | A8 | 9445 | 3 | brown | 2 | 0.126 | NA | NA |  | NA |  | 1.410 | 0.412 | 0.396 | 3.159
PG-19-13-FIG-1-E | 13 | FILET | 1 | E | A | 18 | 46 | A7 | 9446 | NA | transparent | 1 | 0.02 | NA | NA |  |  | très petit, perdu | 4.561 | 0.541 | 2.212 | 10.054
PG-19-8-FIG-1-E | 8 | FILET | 1 | E | A | 16 | 48 | A4 | 9446 | NA | White | 1 | 0.673 | PP | PP | 95 | L |  | 0.954 | 0.095 | 0.120 | 2.605
PG-19-12-SUG-3-D | 12 | SURBER | 3 | D | A | 5 | 51 | B1 | 9446 | 3 | Black | 2 | 0.061 | NA | NA |  | NA |  | 0.462 | 0.279 | 0.083 | 1.166
PG-19-13-FIG-1-E | 13 | FILET | 1 | E | A | 18 | 46 | A8 | 9447 | NA | blue | 1 |  | PE | PE | 93 | H | PELD | 0.890 | 0.369 | 0.283 | 2.276
PG-19-8-FIG-1-E | 8 | FILET | 1 | E | A | 16 | 48 | A5 | 9447 | NA | Black | 1 |  | NA | NA |  |  |  | 2.467 | 0.600 | 1.195 | 5.655
PG-19-12-SUG-3-D | 12 | SURBER | 3 | D | A | 5 | 51 | B2 | 9447 | 1 | blue | 2 | 0.168 | NA | NA |  | NA |  | 0.810 | 0.477 | 0.260 | 2.547
PG-19-13-FIG-1-E | 13 | FILET | 1 | E | A | 18 | 46 | B1 | 9448 | NA | blue | 1 | 0.042 | PE | PE | 90 | H |  | 2.731 | 1.954 | 3.763 | 8.950
PG-19-8-FIG-1-E | 8 | FILET | 1 | E | A | 16 | 48 | A6 | 9448 | NA | orange | 2 | 0.82 | PE | PE | 76 | FO | trop petit | 1.277 | 0.471 | 0.520 | 3.704
PG-19-13-FIG-1-E | 13 | FILET | 1 | E | A | 18 | 46 | B3 | 9449 | NA | Black | 1 | 0.043 | PE | PE | 95 | H | très friable, détruit | 1.276 | 0.654 | 0.671 | 4.540
PG-19-5-FIG-1-E | 5 | FILET | 1 | E | A | 5 | 48 | A7 | 9449 | NA | Black | 1 | 0.023 | NA | NA |  | L | trop petit | 1.164 | 0.594 | 0.520 | 2.868
PG-19-13-FIG-1-E | 13 | FILET | 1 | E | A | 18 | 46 | B2 | 9450 | NA | blue | 1 | 0.035 | PP | PP | 84 | L |  | 0.407 | 0.297 | 0.137 | 1.496
PG-19-5-FIG-1-E | 5 | FILET | 1 | E | A | 5 | 48 | A8 | 9450 | NA | red | 1 | 0.013 | NA | NA |  | H |  | 0.750 | 0.605 | 0.339 | 2.346
PG-19-13-FIG-1-E | 13 | FILET | 1 | E | A | 18 | 46 | B4 | 9451 | NA | brown | 1 |  | NA | NA |  |  |  | 4.460 | 2.267 | 4.732 | 14.346
PG-19-5-FIG-1-E | 5 | FILET | 1 | E | A | 5 | 48 | B1 | 9451 | NA | blue | 1 | 0.111 | NA | NS |  | F |  | 1.033 | 0.668 | 0.523 | 3.297
PG-19-13-FIG-1-E | 13 | FILET | 1 | E | A | 18 | 46 | B5 | 9452 | NA | White | 1 |  | NA | NA |  |  | très friable, détruit | 1.202 | 0.832 | 0.646 | 3.148
PG-19-5-FIG-1-E | 5 | FILET | 1 | E | A | 5 | 48 | B2 | 9452 | NA | White | 1 | 0.041 | NA | NS |  | F |  | 1.227 | 0.604 | 0.491 | 2.999
PG-19-13-FIG-1-E | 13 | FILET | 1 | E | A | 18 | 46 | B6 | 9453 | NA | White | 1 |  | NA | NA |  |  |  | 1.216 | 1.055 | 0.948 | 3.843
PG-19-5-FIG-1-E | 5 | FILET | 1 | E | A | 5 | 48 | B3 | 9453 | NA | Black | 2 | 0.269 | NA | NS |  | H | dur, noir, écrasé en poudre | 2.085 | 1.337 | 2.195 | 6.068
PG-19-13-FIG-1-E | 13 | FILET | 1 | E | A | 18 | 46 | B7 | 9454 | NA | White | 1 | 0.055 | PS | PS | 85 | F |  | 1.120 | 0.620 | 0.604 | 3.161
PG-19-5-FIG-2-E | 5 | FILET | 2 | E | A | 4 | 48 | B4 | 9454 | NA | Yellow | 2 | 0.022 | NA | NS |  | H |  | 1.389 | 0.515 | 0.508 | 3.757
PG-19-13-FIG-1-E | 13 | FILET | 1 | E | A | 18 | 46 | B8 | 9455 | NA | Black | 1 | 0.108 | PP | PP | 75 | H |  | 2.311 | 1.768 | 2.938 | 7.097
PG-19-5-FIG-2-E | 5 | FILET | 2 | E | A | 4 | 48 | B5 | 9455 | NA | White | 1 | 0.377 | NA | à déterminer |  | H |  | 1.065 | 0.722 | 0.627 | 3.249
PG-19-13-FIG-1-E | 13 | FILET | 1 | E | A | 18 | 46 | C1 | 9456 | NA | green | 1 | 0.035 | NA | à déterminer |  | F |  | 1.115 | 0.602 | 0.544 | 3.027
PG-19-5-FIG-2-E | 5 | FILET | 2 | E | A | 4 | 48 | B6 | 9456 | NA | White | 1 |  | NA | NA |  |  |  | 1.405 | 0.661 | 0.587 | 3.574
PG-19-13-FIG-1-E | 13 | FILET | 1 | E | A | 18 | 46 | C2 | 9457 | NA | blue | 2 |  | PP | PP | 87 | H |  | 1.153 | 0.600 | 0.581 | 2.998
PG-19-13-FIG-1-E | 13 | FILET | 1 | E | A | 18 | 46 | C3 | 9458 | NA | red | 2 | 0.058 | NA | à déterminer |  | L |  | 3.016 | 2.053 | 4.546 | 8.932
PG-19-5-FIG-2-E | 5 | FILET | 2 | E | A | 4 | 48 | B7 | 9467 | NA | Black | 1 | 0.008 | NA | NA |  |  |  | 3.200 | 2.795 | 7.036 | 9.619
PG-19-3-FIG-1-E | 3 | FILET | 1 | E | A | 3 | 48 | B8 | 9458 | NA | blue | 1 | 0.153 | NA | NS |  | FO | (enregistré) | 0.783 | 0.595 | 0.405 | 2.434
PG-19-7-FIG-3-E | 7 | FILET | 3 | E | A | 1 | 46 | C4 | 9459 | NA | White | 1 |  | PE | PE | 74 | H |  | 1.925 | 0.575 | 1.004 | 4.653
PG-19-3-FIG-1-E | 3 | FILET | 1 | E | A | 3 | 48 | C1 | 9459 | NA | blue | 1 | 0.026 | NA | NS |  | H |  | 6.528 | 5.129 | 23.346 | 26.127
PG-19-11-FIG-1-E | 11 | FILET | 1 | E | A | 5 | 46 | C5 | 9460 | NA | White | 1 | 1.199 | PS | PS | 94 | Fo |  | 0.859 | 0.579 | 0.402 | 2.587
PG-19-3-FIG-1-E | 3 | FILET | 1 | E | A | 3 | 48 | C2 | 9460 | NA | orange | 2 | 0.041 | NA | NS |  | H |  | 3.039 | 3.076 | 7.222 | 9.641
PG-19-11-FIG-1-E | 11 | FILET | 1 | E | A | 5 | 46 | C6 | 9461 | NA | White | 1 | 1.546 | PS | PS | 92 | S |  | 4.040 | 3.688 | 11.993 | 12.479
PG-19-3-FIG-2-E | 3 | FILET | 2 | E | A | 2 | 48 | C3 | 9461 | NA | White | 1 | 0.705 | PS | PS | 91 | S | erreur d'enregistrement : enregistré sous C1 | 3.422 | 3.342 | 8.938 | 10.777
PG-19-11-FIG-1-E | 11 | FILET | 1 | E | A | 5 | 46 | C7 | 9462 | NA | White | 1 | 1.738 | PS | PS | 90 | S |  | 5.031 | 0.971 | 3.877 | 12.937
PG-19-3-FIG-2-E | 3 | FILET | 2 | E | A | 2 | 48 | C4 | 9462 | NA | White | 1 | 0.405 | NA | NS |  | FO |  | 2.706 | 1.794 | 3.401 | 7.288
PG-19-11-FIG-1-E | 11 | FILET | 1 | E | A | 5 | 46 | C8 | 9463 | NA | Yellow | 1 | 0.631 | PE | PE | 90 | H | pas terrible, ATR ou non | 1.071 | 0.624 | 0.518 | 3.748
PG-19-3-FIG-3-E | 3 | FILET | 3 | E | A | 2 | 48 | C5 | 9463 | NA | White | 1 |  | NA | NA |  |  |  | 1.232 | 0.660 | 0.797 | 3.767
PG-19-11-FIG-1-E | 11 | FILET | 1 | E | A | 5 | 46 | D1 | 9464 | NA | pink | 1 | 0.294 | PE | PE | 91 | H |  | 0.980 | 0.859 | 0.618 | 3.058
PG-19-3-FIG-3-E | 3 | FILET | 3 | E | A | 2 | 48 | C6 | 9464 | NA | Yellow | 1 | 0.001 | NA | NA |  |  |  | 3.633 | 3.593 | 10.023 | 11.408
PG-19-11-FIG-2-E | 11 | FILET | 2 | E | A | 7 | 46 | D2 | 9465 | NA | White | 1 | 2.111 | PS | PS | 94 | S |  | 2.072 | 0.651 | 1.137 | 4.957
PG-19-4-FIG-1-E | 4 | FILET | 1 | E | A | 1 | 48 | C7 | 9465 | NA | Black | 2 | 0.049 | NA | NS |  | H |  | 3.259 | 3.178 | 7.962 | 10.113
PG-19-11-FIG-2-E | 11 | FILET | 2 | E | A | 7 | 46 | D3 | 9466 | NA | White | 1 | 1.721 | PS | PS | 94 | S |  | 0.754 | 0.553 | 0.305 | 2.075
PG-19-2-FIG-2-E | 2 | FILET | 2 | E | A | 1 | 48 | C8 | 9466 | NA | White | 1 | 0.051 | NA | NA |  |  |  | 1.578 | 0.928 | 1.198 | 4.617
PG-19-11-FIG-2-E | 11 | FILET | 2 | E | A | 7 | 46 | D4 | 9467 | NA | Black | 1 | 0.542 | PP | PP | 82 | H |  | 0.786 | 0.457 | 0.419 | 2.762
PG-19-16-FIG-3-E | 16 | FILET | 3 | E | A | 20 | 48 | D1 | 9467 | NA | White | 1 | 1.525 | PS | PS | 90 | S |  | 2.785 | 0.866 | 1.547 | 6.204
PG-19-11-FIG-2-E | 11 | FILET | 2 | E | A | 7 | 46 | D5 | 9468 | NA | Black | 1 | 0.304 | PP | PP | 90 | H |  | 3.359 | 3.178 | 8.815 | 10.696
PG-19-16-FIG-3-E | 16 | FILET | 3 | E | A | 20 | 48 | D2 | 9468 | NA | White | 1 | 1.719 | PS | PS | 86 | S |  | 0.750 | 0.551 | 0.376 | 2.331
PG-19-11-FIG-2-E | 11 | FILET | 2 | E | A | 7 | 46 | D6 | 9469 | NA | Black | 1 | 0.078 | PP | PP | 90 | H |  | 2.995 | 2.946 | 6.709 | 9.260
PG-19-16-FIG-3-E | 16 | FILET | 3 | E | A | 20 | 48 | D3 | 9469 | NA | White | 1 | 1.47 | PS | PS | 91 | S |  | 3.604 | 0.418 | 1.609 | 8.534
PG-19-11-FIG-2-E | 11 | FILET | 2 | E | A | 7 | 46 | D7 | 9470 | NA | transparent | 2 | 0.13 | non_plastic | CELLULOSE | 72 | F |  | 3.062 | 2.989 | 7.194 | 9.582
PG-19-16-FIG-3-E | 16 | FILET | 3 | E | A | 20 | 48 | D4 | 9470 | NA | blue | 1 | 1.318 | PS | PS | 93 | S |  | 9.498 | 0.929 | 6.386 | 19.036
PG-19-11-FIG-2-E | 11 | FILET | 2 | E | A | 7 | 46 | D8 | 9471 | NA | Black | 2 | 0.412 | PE | PE | 85 | F |  | 3.043 | 2.973 | 7.176 | 9.567
PG-19-16-FIG-3-E | 16 | FILET | 3 | E | A | 20 | 48 | D5 | 9471 | NA | White | 1 | 1.603 | PS | PS | 77 | S |  | 1.276 | 0.365 | 0.385 | 2.964
PG-19-15-FIG-3-E | 15 | FILET | 3 | E | A | 2 | 46 | E1 | 9472 | NA | Black | 1 | 0.05 | PE | PE | 74 | H |  | 3.569 | 3.603 | 9.956 | 11.295
PG-19-16-FIG-3-E | 16 | FILET | 3 | E | A | 20 | 48 | D6 | 9472 | NA | White | 1 | 2.048 | PS | PS | 82 | S |  | 2.147 | 1.016 | 1.598 | 5.405
PG-19-15-FIG-3-E | 15 | FILET | 3 | E | A | 2 | 46 | E2 | 9473 | NA | White | 2 | 0.094 | non_plastic | CELLULOSE | 70 | Fo | sans ATR ; no match avec ATR | 3.075 | 3.073 | 7.165 | 9.553
PG-19-16-FIG-3-E | 16 | FILET | 3 | E | A | 20 | 48 | D7 | 9473 | NA | White | 1 | 1.572 | PS | PS | 95 | S |  | 1.626 | 0.378 | 0.619 | 3.911
PG-19-15-FIG-2-E | 15 | FILET | 2 | E | A | 4 | 46 | E3 | 9474 | NA | blue | 1 | 0.052 | NA | NA |  |  |  | 3.529 | 3.416 | 9.263 | 10.934
PG-19-16-FIG-3-E | 16 | FILET | 3 | E | A | 20 | 48 | D8 | 9474 | NA | White | 1 | 1.95 | PS | PS | 83 | S |  | 1.251 | 1.150 | 1.058 | 3.851
PG-19-15-FIG-2-E | 15 | FILET | 2 | E | A | 4 | 46 | E4 | 9475 | NA | White | 1 |  | NA | NA |  |  |  | 4.533 | 2.890 | 7.752 | 14.786
PG-19-16-FIG-3-E | 16 | FILET | 3 | E | A | 20 | 48 | E1 | 9475 | NA | Yellow | 1 | 0.979 | NA | à déterminer |  | FO |  | 5.264 | 3.435 | 14.315 | 15.809
PG-19-15-FIG-2-E | 15 | FILET | 2 | E | A | 4 | 46 | E5 | 9476 | NA | brown | 1 | 5.885 | PE | PE | 86 | H |  | 2.593 | 2.555 | 5.117 | 8.129
PG-19-16-FIG-3-E | 16 | FILET | 3 | E | A | 20 | 48 | E2 | 9476 | NA | blue | 1 | 2.053 | PS | PS | 78 | S |  | 1.416 | 0.557 | 0.536 | 3.476
PG-19-15-FIG-2-E | 15 | FILET | 2 | E | A | 4 | 46 | E6 | 9477 | NA | Black | 2 | 0.088 | NA | à déterminer |  | H |  | 2.387 | 2.440 | 4.524 | 7.638
PG-19-16-FIG-3-E | 16 | FILET | 3 | E | A | 20 | 48 | E3 | 9477 | NA | White | 1 | 1.654 | PS | PS | 97 | S |  | 2.383 | 0.323 | 0.696 | 4.822
PG-19-1-FIG-2-E | 1 | FILET | 2 | E | A | 1 | 46 | E7 | 9478 | NA | pink | 1 | 0.049 | NA | à déterminer |  | F |  | 2.705 | 2.792 | 5.815 | 8.659
PG-19-16-FIG-3-E | 16 | FILET | 3 | E | A | 20 | 48 | E4 | 9478 | NA | White | 1 | 1.014 | PS | PS | 95 | S |  | 0.726 | 0.614 | 0.236 | 1.817
PG-19-11-FIG-3-E | 11 | FILET | 3 | E | A | 4 | 46 | E8 | 9479 | NA | White | 1 | 0.189 | NA | à déterminer |  | Fo |  | 2.887 | 2.548 | 5.551 | 8.562
PG-19-16-FIG-3-E | 16 | FILET | 3 | E | A | 20 | 48 | E5 | 9479 | NA | White | 1 | 1.07 | non_plastic | CELLULOSE | 78 | S |  | 0.525 | 0.294 | 0.120 | 1.465
PG-19-11-FIG-3-E | 11 | FILET | 3 | E | A | 4 | 46 | F1 | 9480 | NA | red | 1 | 0.025 | polyester | POLYESTER | 74 | H |  | 3.405 | 2.674 | 6.252 | 9.640
PG-19-16-FIG-3-E | 16 | FILET | 3 | E | A | 20 | 48 | E6 | 9480 | NA | green | 1 | 4.641 | PE | PE | 78 | H |  | 1.849 | 1.027 | 1.484 | 5.065
PG-19-11-FIG-3-E | 11 | FILET | 3 | E | A | 4 | 46 | F2 | 9481 | NA | White | 1 | 0.08 | non_plastic | PAPIER | 74 | Fo |  | 1.629 | 1.028 | 1.278 | 4.372
PG-19-16-FIG-3-E | 16 | FILET | 3 | E | A | 20 | 48 | E7 | 9481 | NA | White | 1 | 0.503 | non_plastic | MINERAL | 90 | H | Carbonate de Calcium - Aragonite 0,088wt% | 1.747 | 1.002 | 1.340 | 5.014
PG-19-11-FIG-3-E | 11 | FILET | 3 | E | A | 4 | 46 | F3 | 9482 | NA | Black | 1 | 0.195 | PP | PP | 73 | H |  | 3.237 | 3.379 | 8.356 | 10.355
PG-19-16-FIG-3-E | 16 | FILET | 3 | E | A | 20 | 48 | E8 | 9482 | NA | White | 1 | 1.594 | NA | à déterminer |  | S | PS? | 3.214 | 3.086 | 7.755 | 9.931
PG-19-16-FIG-3-E | 16 | FILET | 3 | E | A | 20 | 48 | F1 | 9483 | NA | White | 1 | 1.538 | PS | PS | 97 | S |  | 3.356 | 3.303 | 8.673 | 10.551
PG-19-16-FIG-3-E | 16 | FILET | 3 | E | A | 20 | 48 | F2 | 9484 | NA | White | 1 | 1.858 | PS | PS | 72 | S |  | 3.371 | 3.076 | 8.412 | 10.396
PG-19-16-FIG-3-E | 16 | FILET | 3 | E | A | 20 | 48 | F3 | 9485 | NA | White | 2 | 1.626 | PS | PS | 98 | S |  | 3.134 | 3.168 | 7.898 | 10.081
PG-19-16-FIG-3-E | 16 | FILET | 3 | E | A | 20 | 48 | F4 | 9486 | NA | White | 2 | 1.716 | non_plastic | CELLULOSE | 77 | S |  | 1.152 | 0.874 | 0.842 | 3.613
PG-19-15-FIG-1-E | 15 | FILET | 1 | E | A | 4 | 48 | F5 | 9487 | NA | Black | 1 | 0.469 | non_plastic | MINERAL | 70 | H | Silicate - Quartz - écrasé | 0.724 | 0.496 | 0.249 | 1.899
PG-19-15-FIG-1-E | 15 | FILET | 1 | E | A | 4 | 48 | F6 | 9488 | NA | Black | 1 |  | NA | NA |  |  |  | 1.495 | 0.413 | 0.657 | 3.642
PG-19-15-FIG-1-E | 15 | FILET | 1 | E | A | 4 | 48 | F7 | 9489 | NA | Black | 1 | 0.178 | polydienes | RUBBER (EPR) | 88 | H | Poly(éthylène-propylène-éthylidenenorbornene) | 0.985 | 0.712 | 0.434 | 2.637
PG-19-15-FIG-1-E | 15 | FILET | 1 | E | A | 4 | 48 | F8 | 9490 | NA | transparent | 1 | 0.356 | NA | NS |  | H |  | 1.676 | 0.601 | 0.689 | 3.951
PG-19-10-FIG-3-E | 10 | FILET | 3 | E | A | 8 | 49 | A1 | 9491 | NA | blue | 1 | 0.013 | PP | PP | 93 | H |  | 1.688 | 0.655 | 0.687 | 3.912
PG-19-10-FIG-3-E | 10 | FILET | 3 | E | A | 8 | 49 | A2 | 9492 | NA | White | 1 | 0.064 | non_plastic | CELLULOSE | 86 | FO | sans ATR | 1.669 | 1.240 | 1.609 | 5.005
PG-19-10-FIG-3-E | 10 | FILET | 3 | E | A | 8 | 49 | A3 | 9493 | NA | Grey | 1 | 0.7 | PE | PE | 97 | FO |  | 2.910 | 1.486 | 2.790 | 8.536
PG-19-10-FIG-3-E | 10 | FILET | 3 | E | A | 8 | 49 | A4 | 9494 | NA | grey | 1 | 0.034 | PS | PS | 93 | FO |  | 1.726 | 1.318 | 1.750 | 5.090
PG-19-10-FIG-3-E | 10 | FILET | 3 | E | A | 8 | 49 | A5 | 9495 | NA | Black | 1 | 0.017 | PE | PE | 94 | H |  | 0.957 | 0.695 | 0.528 | 2.734
PG-19-10-FIG-3-E | 10 | FILET | 3 | E | A | 8 | 49 | A6 | 9496 | NA | Black | 1 | 0.025 | NA | à déterminer |  | H |  | 1.947 | 0.777 | 0.998 | 4.635
PG-19-10-FIG-3-E | 10 | FILET | 3 | E | A | 8 | 49 | A7 | 9497 | NA | White | 1 | 0.105 | non_plastic | MINERAL | 77 | H | Fuller's earth | 1.627 | 0.561 | 0.781 | 3.837
PG-19-10-FIG-3-E | 10 | FILET | 3 | E | A | 8 | 49 | A8 | 9498 | NA | White | 1 | 0.165 | PS | PS | 83 | S |  | 1.892 | 1.123 | 1.579 | 4.763
PG-19-10-FIG-1-E | 10 | FILET | 1 | E | A | 18 | 49 | B1 | 9499 | NA | White | 1 | 0.934 | PS | PS | 79 | FO |  | 4.364 | 4.100 | 11.232 | 12.888
PG-19-10-FIG-1-E | 10 | FILET | 1 | E | A | 18 | 49 | B2 | 9500 | NA | transparent | 1 | 1.276 | PE | PE | 91 | H |  | 3.650 | 1.530 | 4.818 | 11.130
PG-19-10-FIG-1-E | 10 | FILET | 1 | E | A | 18 | 49 | B3 | 9501 | NA | White | 1 | 0.716 | PS | PS | 84 | FO |  | 4.552 | 3.338 | 11.015 | 12.383
PG-19-10-FIG-1-E | 10 | FILET | 1 | E | A | 18 | 49 | B4 | 9502 | NA | Black | 1 | 0.099 | non_plastic | CELLULOSE | 77 | FO | Sans ATR | 2.393 | 1.069 | 2.106 | 6.005
PG-19-10-FIG-1-E | 10 | FILET | 1 | E | A | 18 | 49 | B5 | 9503 | NA | brown | 1 |  | NA | NS |  | F |  | 1.227 | 0.840 | 0.865 | 3.672
PG-19-10-FIG-1-E | 10 | FILET | 1 | E | A | 18 | 49 | B6 | 9504 | NA | White | 1 | 0.624 | PE | PE | 98 | FO |  | 1.754 | 1.376 | 1.774 | 5.567
PG-19-10-FIG-1-E | 10 | FILET | 1 | E | A | 18 | 49 | B7 | 9505 | NA | red | 1 | 0.01 | NA | NA |  |  |  | 0.830 | 0.387 | 0.256 | 2.132
PG-19-10-FIG-1-E | 10 | FILET | 1 | E | A | 18 | 49 | B8 | 9506 | NA | blue | 1 |  | PE | PE | 99 | S | écrasé | 0.638 | 0.597 | 0.280 | 1.974
PG-19-10-FIG-1-E | 10 | FILET | 1 | E | A | 18 | 49 | C1 | 9507 | NA | grey | 1 | 0.499 | PS | PS | 77 | FO |  | 3.236 | 1.936 | 5.671 | 9.501
PG-19-10-FIG-1-E | 10 | FILET | 1 | E | A | 18 | 49 | C2 | 9508 | NA | Black | 1 |  | NA | NA |  |  | trop petit | 1.171 | 0.476 | 0.415 | 2.842
PG-19-10-FIG-1-E | 10 | FILET | 1 | E | A | 18 | 49 | C3 | 9509 | NA | Black | 1 | 0.2 | PE | PE | 97 | H |  | 1.251 | 0.525 | 0.546 | 3.018
PG-19-10-FIG-1-E | 10 | FILET | 1 | E | A | 18 | 49 | C4 | 9510 | NA | grey | 1 |  | PE | PE | 99 | H |  | 2.136 | 1.360 | 1.712 | 5.785
PG-19-10-FIG-1-E | 10 | FILET | 1 | E | A | 18 | 49 | C5 | 9511 | NA | blue | 1 | 0.148 | PP | PP | 95 | H |  | 1.945 | 0.604 | 1.305 | 5.958
PG-19-10-FIG-1-E | 10 | FILET | 1 | E | A | 18 | 49 | C6 | 9512 | NA | White | 1 | 0.101 | NA | NA |  |  |  | 1.601 | 0.616 | 0.695 | 3.726
PG-19-10-FIG-1-E | 10 | FILET | 1 | E | A | 18 | 49 | C7 | 9513 | NA | grey | 1 | 0.459 | NA | NA |  |  |  | 1.000 | 0.755 | 0.616 | 3.048
PG-19-10-FIG-1-E | 10 | FILET | 1 | E | A | 18 | 49 | C8 | 9514 | NA | blue | 1 |  | NA | NA |  |  |  | 1.192 | 0.627 | 0.457 | 2.831
PG-19-10-FIG-1-E | 10 | FILET | 1 | E | A | 18 | 49 | D1 | 9515 | NA | red | 1 | 0.191 | PE | PE | 98 | H |  | 1.056 | 0.848 | 0.605 | 2.898
PG-19-10-FIG-1-E | 10 | FILET | 1 | E | A | 18 | 49 | D2 | 9516 | NA | transparent | 1 | 0.102 | PS | PS | 88 | FO |  | 2.485 | 1.582 | 2.067 | 5.293
PG-19-8-FIG-2-C | 8 | FILET | 2 | C | C | 53 | 18 | F8 | NA | NA | NA | 2 |  | NA | NA |  |  |  | NA | NA | NA | NA
PG-19-8-FIG-3-6_mai | 8 | FILET | 3 | C1 | A | 44 | 21 | E8 | NA | NA | NA | 1 |  | NA | NA | NA | NA |  | NA | NA | NA | NA
PG-19-8-SUG-3-D | 8 | SURBER | 3 | D | A | NA | NA | NA | NA | NA | NA | NA |  | NA |  |  |  | pas d'échantillon car pas de prélèvement | NA | NA | NA | NA
PG-19-8-FIG-2-B | 8 | FILET | 2 | B | D | NA | NA | NA | NA | NA | NA | lost sample |  | NA |  |  |  |  | NA | NA | NA | NA
PG-19-7-FIG-3-C | 7 | FILET | 3 | C | A | 0 | NA | NA | NA | NA | NA | NA |  | NA |  |  |  |  | NA | NA | NA | NA
PG-19-7-FIG-1-C | 7 | FILET | 1 | C | A | 0 | NA | NA | NA | NA | NA | NA |  | NA |  |  |  |  | NA | NA | NA | NA
PG-19-6-SUG-1-D | 6 | SURBER | 1 | D | A | 0 | NA | NA | NA | NA | NA | NA |  | NA |  |  |  |  | NA | NA | NA | NA
PG-19-6-FIG-3-C | 6 | FILET | 3 | C | A | 0 | NA | NA | NA | NA | NA | NA |  | NA |  |  |  |  | NA | NA | NA | NA
PG-19-6-FIG-3-C | 6 | FILET | 3 | C | B | 0 | NA | NA | NA | NA | NA | NA |  | NA |  |  |  |  | NA | NA | NA | NA
PG-19-6-FIG-3-C | 6 | FILET | 3 | C | D | 0 | NA | NA | NA | NA | NA | NA |  | NA |  |  |  |  | NA | NA | NA | NA
PG-19-6-FIG-3-C | 6 | FILET | 3 | C | E | 0 | NA | NA | NA | NA | NA | NA |  | NA |  |  |  |  | NA | NA | NA | NA
PG-19-6-FIG-3-C | 6 | FILET | 3 | C | H | 0 | NA | NA | NA | NA | NA | NA |  | NA |  |  |  |  | NA | NA | NA | NA
PG-19-6-FIG-3-22_mai | 6 | FILET | 3 | C2 | A | 0 | NA | NA | NA | NA | NA | NA |  | NA |  |  |  |  | NA | NA | NA | NA
PG-19-6-FIG-2-E | 6 | FILET | 2 | E | A | 0 | NA | NA | NA | NA | NA | NA |  | NA |  |  |  |  | NA | NA | NA | NA
PG-19-6-FIG-2-C | 6 | FILET | 2 | C | B | 0 | NA | NA | NA | NA | NA | NA |  | NA |  |  |  |  | NA | NA | NA | NA
PG-19-6-FIG-2-C | 6 | FILET | 2 | C | C | 0 | NA | NA | NA | NA | NA | NA |  | NA |  |  |  |  | NA | NA | NA | NA
PG-19-6-FIG-2-C | 6 | FILET | 2 | C | E | 0 | NA | NA | NA | NA | NA | NA |  | NA |  |  |  |  | NA | NA | NA | NA
PG-19-6-FIG-2-C | 6 | FILET | 2 | C | A' | 0 | NA | NA | NA | NA | NA | NA |  | NA |  |  |  |  | NA | NA | NA | NA
PG-19-6-FIG-2-C | 6 | FILET | 2 | C | C' | 0 | NA | NA | NA | NA | NA | NA |  | NA |  |  |  |  | NA | NA | NA | NA
PG-19-6-FIG-2-C | 6 | FILET | 2 | C | D' | 0 | NA | NA | NA | NA | NA | NA |  | NA |  |  |  |  | NA | NA | NA | NA
PG-19-6-FIG-2-C | 6 | FILET | 2 | C | E' | 0 | NA | NA | NA | NA | NA | NA |  | NA |  |  |  |  | NA | NA | NA | NA
PG-19-6-FIG-2-C | 6 | FILET | 2 | C | F' | 0 | NA | NA | NA | NA | NA | NA |  | NA |  |  |  |  | NA | NA | NA | NA
PG-19-6-FIG-2-6_mai | 6 | FILET | 2 | C1 | A | 0 | NA | NA | NA | NA | NA | NA |  | NA |  |  |  |  | NA | NA | NA | NA
PG-19-6-FIG-1-E | 6 | FILET | 1 | E | A | 0 | NA | NA | NA | NA | NA | NA |  | NA |  |  |  |  | NA | NA | NA | NA
PG-19-6-FIG-1-C | 6 | FILET | 1 | C | B | 0 | NA | NA | NA | NA | NA | NA |  | NA |  |  |  |  | NA | NA | NA | NA
PG-19-6-FIG-1-C | 6 | FILET | 1 | C | A' | 0 | NA | NA | NA | NA | NA | NA |  | NA |  |  |  |  | NA | NA | NA | NA
PG-19-6-FIG-1-C | 6 | FILET | 1 | C | B' | 0 | NA | NA | NA | NA | NA | NA |  | NA |  |  |  |  | NA | NA | NA | NA
PG-19-6-FIG-1-C | 6 | FILET | 1 | C | C' | 0 | NA | NA | NA | NA | NA | NA |  | NA |  |  |  |  | NA | NA | NA | NA
PG-19-6-FIG-1-C | 6 | FILET | 1 | C | F' | 0 | NA | NA | NA | NA | NA | NA |  | NA |  |  |  |  | NA | NA | NA | NA
PG-19-6-FIG-1-6_mai | 6 | FILET | 1 | C1 | A | 0 | NA | NA | NA | NA | NA | NA |  | NA |  |  |  |  | NA | NA | NA | NA
PG-19-6-FIG-1-22_mai | 6 | FILET | 1 | C2 | A | 0 | NA | NA | NA | NA | NA | NA |  | NA |  |  |  |  | NA | NA | NA | NA
PG-19-3-FIG-2-C | 3 | FILET | 2 | C | A | 0 | NA | NA | NA | NA | NA | NA |  | NA |  |  |  |  | NA | NA | NA | NA
PG-19-3-FIG-2-C | 3 | FILET | 2 | C | C | 0 | NA | NA | NA | NA | NA | NA |  | NA |  |  |  |  | NA | NA | NA | NA
PG-19-3-FIG-1-C | 3 | FILET | 1 | C | A | 0 | NA | NA | NA | NA | NA | NA |  | NA |  |  |  |  | NA | NA | NA | NA
PG-19-3-FIG-1-C | 3 | FILET | 1 | C | C | 0 | NA | NA | NA | NA | NA | NA |  | NA |  |  |  |  | NA | NA | NA | NA
PG-19-3-FIG-1-C | 3 | FILET | 1 | C | D | 0 | NA | NA | NA | NA | NA | NA |  | NA |  |  |  |  | NA | NA | NA | NA
PG-19-3-FIG-1-C | 3 | FILET | 1 | C | E | 0 | NA | NA | NA | NA | NA | NA |  | NA |  |  |  |  | NA | NA | NA | NA
PG-19-3-FIG-1-C | 3 | FILET | 1 | C | G | 0 | NA | NA | NA | NA | NA | NA |  | NA |  |  |  |  | NA | NA | NA | NA
PG-19-2-FIG-3-B | 2 | FILET | 3 | B | A | 0 | NA | NA | NA | NA | NA | NA |  | NA |  |  |  |  | NA | NA | NA | NA
PG-19-2-FIG-1-D | 2 | FILET | 1 | D | A | 0 | NA | NA | NA | NA | NA | NA |  | NA |  |  |  | problem at digestion | NA | NA | NA | NA
PG-19-1-FIG-3-E | 1 | FILET | 3 | E | A | 0 | NA | NA | NA | NA | NA | NA |  | NA |  |  |  |  | NA | NA | NA | NA
PG-19-1-FIG-2-B | 1 | FILET | 2 | B | B | NA | NA | NA | NA | NA | NA | NA |  | NA |  |  |  | lost sample | NA | NA | NA | NA
PG-19-16-FIG-1-B | 16 | FILET | 1 | B | A | NA | NA | NA | NA | NA | NA | NA |  | NA |  |  |  | lost sample | NA | NA | NA | NA
PG-19-15-FIG-2-C | 15 | FILET | 2 | C | A | 0 | NA | NA | NA | NA | NA | NA |  | NA |  |  |  |  | NA | NA | NA | NA
PG-19-15-FIG-1-D | 15 | FILET | 1 | D | A | 0 | NA | NA | NA | NA | NA | NA |  | NA |  |  |  | problem at digestion | NA | NA | NA | NA
PG-19-13-FIG-3-D | 13 | FILET | 3 | D | A | 0 | NA | NA | NA | NA | NA | NA |  | NA |  |  |  | problem at digestion | NA | NA | NA | NA
PG-19-13-FIG-3-C | 13 | FILET | 3 | C | A | 0 | NA | NA | NA | NA | NA | NA |  | NA |  |  |  |  | NA | NA | NA | NA
PG-19-12-SUG-2-D | 12 | SURBER | 2 | D | A | 0 | NA | NA | NA | NA | NA | NA |  | NA |  |  |  |  | NA | NA | NA | NA
PG-19-12-SUG-1-D | 12 | SURBER | 1 | D | A | 0 | NA | NA | NA | NA | NA | NA |  | NA |  |  |  |  | NA | NA | NA | NA
PG-19-12-FIG-3-D | 12 | FILET | 3 | D | A | 0 | NA | NA | NA | NA | NA | NA |  | NA |  |  |  | problem at digestion | NA | NA | NA | NA
PG-19-12-FIG-1-E | 12 | FILET | 1 | E | A | 0 | NA | NA | NA | NA | NA | NA |  | NA |  |  |  |  | NA | NA | NA | NA
PG-19-11-SUG-1-D | 11 | SURBER | 1 | D | A | 0 | NA | NA | NA | NA | NA | NA |  | NA |  |  |  |  | NA | NA | NA | NA
PG-19-11-FIG-2-D | 11 | FILET | 2 | D | A | 0 | NA | NA | NA | NA | NA | NA |  | NA |  |  |  | problem at digestion | NA | NA | NA | NA