## Feuil1
Microplastic property | Mean ± SD (n = 1580) | Microplastic color (n / % of total) | Microplastic polymer (n / % of total)
Length (mm) | 2.33 ± 0.97 | Black (528 / 33.4%) | Polyethylene (650 / 41.1%)
Width (mm) | 1.28 ± 0.86 | White (462 / 29.2%) | Polystyrene (521 / 33.0%)
Perimeter (mm) | 6.34 ± 3.05 | Blue (227 / 14.4%) | Polypropylene (342 / 21.6%)
Area (mm2) | 2.73 ± 2.97 | Red (117 / 7.4%) | Polydienes (20 / 1.3%)
Weight (mg) | 0.52 ± 1.24 | Green (100 / 6.3%) | Artificial additives (17 / 1.1%)
Sphericity | 2.49 ± 0.22 | Grey (83 / 5.4%) | Asphalt (17 / 1.1%)
- | - | Yellow (63 / 3.9%) | Other (13 / 0.8%)